## Cover
Flowtech Instruments
AI Flow Sizing Calculator - Phase II
Material of Construction (MOC) Selection Guide
Comprehensive MOC recommendations for all 306 fluids across 9 flowmeter contact parts
KEY METRICS
Total Fluids Covered | 306 (228 Liquids + 64 Gases + 14 Steam)
Contact Parts Analyzed | 9 per fluid
Corrosion Levels | Low ¦ Medium ¦ High ¦ Extreme
Flowmeter Types Covered | EMF, Vortex, Turbine, Oval Gear, Rotameter, Ultrasonic
SHEET INDEX
Sheet Name | Description
Liquids | 228 liquid fluids with MOC recommendations for all contact parts
Gases | 64 industrial gases with MOC recommendations for all contact parts
Steam | 14 saturated steam pressure points with MOC recommendations
MOC Reference | Material properties, corrosion resistance guide, and compatibility matrix
CORROSION LEVEL LEGEND
Low | General water, oils, inert gases, food-grade fluids
Medium | Dilute acids/bases, seawater, organic solvents
High | Concentrated acids/alkalis, corrosive gases, slurries
Extreme | Aqua regia, wet chlorine, HF, highly abrasive slurries
This guide is for preliminary material selection. Final MOC must be verified by a corrosion engineer based on actual operating conditions (temperature, pressure, concentration, pH).
Flowtech Instruments Services Pvt. Ltd. ¦ flowtechinstruments.com

## Liquids
LIQUIDS - Material of Construction Recommendations (228 Fluids)
Sr.No. | Fluid Name | Formula | Category | Density (kg/m³) | Viscosity (cP) | Specific Gravity | Specific Gravity | Conductive | EMF Flow Tube | EMF Liner | EMF Electrode | Rotameter Float | Vortex Bluff Body | Turbine Rotor | Oval Gear | Ultrasonic | Gaskets/O-rings | Corrosion Level | Special Notes
1 | Water | H₂O | Water | 998 | 1 | 0.998 |  | Yes | SS316 | PTFE | SS316L | SS316 | SS316 | SS316 | SS316 | SS316 (Sensor Housing) | PTFE / Viton | Low
2 | Sea Water |  | Water | 1025 | 1.08 | 1.025 |  | Yes | Titanium / Hastelloy C | PTFE | Titanium | Titanium | Titanium | SS316 | Titanium-coated | SS316 (Sensor Housing) | Viton / EPDM | Medium | Chloride content requires Ti or Hastelloy C
3 | Brackish Water |  | Water | 1010 | 1.05 | 1.01 |  | Yes | Titanium / Hastelloy C | PTFE | Titanium | Titanium | Titanium | SS316 | Titanium-coated | SS316 (Sensor Housing) | Viton / EPDM | Medium | Chloride content requires Ti or Hastelloy C
4 | Demineralized Water |  | Water | 998 | 1 | 0.998 |  | No | SS316 | PTFE | SS316L | SS316 | SS316 | SS316 | SS316 | SS316 (Sensor Housing) | PTFE / Viton | Low | Low conductivity - EMF may have reduced signal
5 | Distilled Water |  | Water | 998 | 1 | 0.998 |  | No | SS316 | PTFE | SS316L | SS316 | SS316 | SS316 | SS316 | SS316 (Sensor Housing) | PTFE / Viton | Low | Low conductivity - EMF may have reduced signal
6 | Deionized Water |  | Water | 998 | 1 | 0.998 |  | No | SS316 | PTFE | SS316L | SS316 | SS316 | SS316 | SS316 | SS316 (Sensor Housing) | PTFE / Viton | Low | Low conductivity - EMF may have reduced signal
7 | Boiler Feed Water |  | Water | 980 | 0.45 | 0.98 |  | Yes | SS316 | PTFE | SS316L | SS316 | SS316 | SS316 | SS316 | SS316 (Sensor Housing) | Graphite / PTFE | Low | High temperature - use high-temp gaskets
8 | Condensate |  | Water | 960 | 0.3 | 0.96 |  | Yes | SS316 | PTFE | SS316L | SS316 | SS316 | SS316 | SS316 | SS316 (Sensor Housing) | Graphite / PTFE | Low | High temperature - use high-temp gaskets
9 | Hot Water (80°C) |  | Water | 972 | 0.35 | 0.972 |  | Yes | SS316 | PTFE | SS316L | SS316 | SS316 | SS316 | SS316 | SS316 (Sensor Housing) | Graphite / PTFE | Low | High temperature - use high-temp gaskets
10 | Chilled Water (5°C) |  | Water | 1000 | 1.52 | 1 |  | Yes | SS316 | PTFE | SS316L | SS316 | SS316 | SS316 | SS316 | SS316 (Sensor Housing) | PTFE / Viton | Low
11 | Waste Water |  | Water | 1000 | 1.2 | 1 |  | Yes | Hastelloy C | PTFE | Hastelloy C | SS316 | SS316 | SS416 / 17-4PH | SS316 | SS316 (Sensor Housing) | PTFE / Viton | Medium | Variable composition - verify actual chemistry
12 | Raw Water |  | Water | 1000 | 1.1 | 1 |  | Yes | SS316 | PTFE | SS316L | SS316 | SS316 | SS316 | SS316 | SS316 (Sensor Housing) | PTFE / Viton | Low
13 | Process Water |  | Water | 998 | 1 | 0.998 |  | Yes | SS316 | PTFE | SS316L | SS316 | SS316 | SS316 | SS316 | SS316 (Sensor Housing) | PTFE / Viton | Low
14 | Hydrochloric Acid (30%) | HCl | Acid | 1149 | 1.8 | 1.149 |  | Yes | Hastelloy C-276 | PTFE / PFA | Hastelloy C-276 / Tantalum | Tantalum / Hastelloy C | Hastelloy C-276 | Hastelloy C-276 | SS316 | SS316 (Sensor Housing) | PTFE / Kalrez | Extreme | Chloride acid - avoid SS316 in high concentrations
15 | Hydrochloric Acid (20%) | HCl | Acid | 1098 | 1.5 | 1.098 |  | Yes | Hastelloy C-276 | PTFE / PFA | Hastelloy C-276 / Tantalum | Tantalum / Hastelloy C | Hastelloy C-276 | Hastelloy C-276 | SS316 | SS316 (Sensor Housing) | PTFE / Kalrez | High | Chloride acid - avoid SS316 in high concentrations
16 | Sulfuric Acid (98%) | H₂SO₄ | Acid | 1834 | 24 | 1.834 |  | Yes | Tantalum / Hastelloy C | PTFE | Tantalum | Tantalum | Hastelloy C-276 | Hastelloy C-276 | SS316 | SS316 (Sensor Housing) | PTFE / Viton | High | Concentrated H₂SO₄ - Hastelloy for elevated temp
17 | Sulfuric Acid (50%) | H₂SO₄ | Acid | 1398 | 4.5 | 1.398 |  | Yes | SS316 (dilute OK) / Hastelloy C | PTFE | Hastelloy C-276 | SS316 | SS316 | SS316 | SS316 | SS316 (Sensor Housing) | PTFE / Viton | High | Moderate concentration - SS316 acceptable at ambient
18 | Sulfuric Acid (20%) | H₂SO₄ | Acid | 1139 | 1.5 | 1.139 |  | Yes | SS316 | PTFE | SS316L | SS316 | SS316 | SS316 | SS316 | SS316 (Sensor Housing) | PTFE / Viton | Medium | Dilute sulfuric - SS316 generally acceptable
19 | Nitric Acid (60%) | HNO₃ | Acid | 1367 | 1.2 | 1.367 |  | Yes | Titanium / Hastelloy C | PTFE | Titanium | SS316 | Titanium | Titanium | SS316 | SS316 (Sensor Housing) | PTFE / Viton | High | Concentrated nitric - SS316 may suffer intergranular attack
20 | Nitric Acid (30%) | HNO₃ | Acid | 1180 | 1.1 | 1.18 |  | Yes | SS316 | PTFE | SS316L | SS316 | SS316 | SS316 | SS316 | SS316 (Sensor Housing) | PTFE / Viton | Medium
21 | Phosphoric Acid (85%) | H₃PO₄ | Acid | 1685 | 75 | 1.685 |  | Yes | SS316 | PTFE | SS316L | SS316 | SS316 | SS316 | SS316 | SS316 (Sensor Housing) | PTFE / Viton | Low
22 | Phosphoric Acid (50%) | H₃PO₄ | Acid | 1330 | 6 | 1.33 |  | Yes | SS316 | PTFE | SS316L | SS316 | SS316 | SS316 | SS316 | SS316 (Sensor Housing) | PTFE / Viton | Low
23 | Acetic Acid (100%) | CH₃COOH | Acid | 1049 | 1.22 | 1.049 |  | No | SS316 | PTFE | SS316L | SS316 | SS316 | SS316 | SS316 | SS316 (Sensor Housing) | PTFE / Viton | Medium
24 | Acetic Acid (50%) | CH₃COOH | Acid | 1058 | 1.8 | 1.058 |  | Yes | SS316 | PTFE | SS316L | SS316 | SS316 | SS316 | SS316 | SS316 (Sensor Housing) | PTFE / Viton | Medium
25 | Citric Acid (50%) | C₆H₈O₇ | Acid | 1230 | 3.5 | 1.23 |  | Yes | SS316 | PTFE | SS316L | SS316 | SS316 | SS316 | SS316 | SS316 (Sensor Housing) | PTFE / Viton | Medium
26 | Formic Acid (85%) | HCOOH | Acid | 1214 | 1.8 | 1.214 |  | Yes | SS316 | PTFE | SS316L | SS316 | SS316 | SS316 | SS316 | SS316 (Sensor Housing) | PTFE / Viton | Medium
27 | Hydrofluoric Acid (40%) | HF | Acid | 1130 | 1 | 1.13 |  | Yes | Monel 400 | PTFE (thick) / PFA | Monel 400 / Tantalum | PTFE-coated / Monel 400 | Monel 400 | Monel 400 | PTFE-coated | SS316 (Sensor Housing) | PTFE only - NO Viton | Extreme | HF attacks glass/ceramics. Monel 400 required. NO glass/ceramic parts.
28 | Chromic Acid | H₂CrO₄ | Acid | 1710 | 2.3 | 1.71 |  | Yes | Hastelloy C-276 | PTFE | Hastelloy C-276 | SS316 | Hastelloy C-276 | Hastelloy C-276 | SS316 | SS316 (Sensor Housing) | PTFE / Viton | High | Oxidizing acid + chlorides - very aggressive
29 | Battery Acid |  | Acid | 1280 | 3.5 | 1.28 |  | Yes | SS316 | PTFE | SS316L | SS316 | SS316 | SS316 | SS316 | SS316 (Sensor Housing) | PTFE / Viton | Low
30 | Aqua Regia |  | Acid | 1210 | 1.1 | 1.21 |  | Yes | Tantalum | PTFE / PFA | Tantalum | Tantalum / PTFE | Titanium | Titanium | PTFE-lined | SS316 (Sensor Housing) | Kalrez / PTFE | Extreme | Aqua regia dissolves gold - extreme corrosion risk
31 | Pickling Acid |  | Acid | 1150 | 2 | 1.15 |  | Yes | SS316 | PTFE | SS316L | SS316 | SS316 | SS316 | SS316 | SS316 (Sensor Housing) | PTFE / Viton | Low
32 | Caustic Soda (50%) | NaOH | Alkali | 1525 | 75 | 1.525 |  | Yes | Nickel 200 / Monel 400 | PTFE / Ceramic | Nickel 200 | Nickel 200 | Hastelloy C | Nickel 200 | SS316 | SS316 (Sensor Housing) | PTFE / Nickel | High | High concentration caustic - nickel alloys required
33 | Caustic Soda (30%) | NaOH | Alkali | 1330 | 12 | 1.33 |  | Yes | SS316 (limited) / Nickel 200 | PTFE | Nickel 200 | SS316 | SS316 | SS316 | SS316 | SS316 (Sensor Housing) | PTFE / Viton | High | Moderate concentration - monitor SS316 for stress corrosion
34 | Caustic Soda (20%) | NaOH | Alkali | 1220 | 4.5 | 1.22 |  | Yes | SS316 | PTFE | SS316L | SS316 | SS316 | SS316 | SS316 | SS316 (Sensor Housing) | PTFE / Viton | Medium
35 | Caustic Potash (45%) | KOH | Alkali | 1450 | 35 | 1.45 |  | Yes | SS316 (limited) / Nickel 200 | PTFE | Nickel 200 | SS316 | SS316 | SS316 | SS316 | SS316 (Sensor Housing) | PTFE / Viton | High | Moderate concentration - monitor SS316 for stress corrosion
36 | Caustic Potash (20%) | KOH | Alkali | 1180 | 5 | 1.18 |  | Yes | SS316 | PTFE | SS316L | SS316 | SS316 | SS316 | SS316 | SS316 (Sensor Housing) | PTFE / Viton | Medium
37 | Ammonia Solution (25%) | NH₄OH | Alkali | 910 | 0.95 | 0.91 |  | Yes | SS316 | PTFE | SS316L (NO Cu alloys) | SS316 | SS316 | SS316 | SS316 | SS316 (Sensor Housing) | PTFE / EPDM | High | Ammonia: NEVER use Cu/Brass/Bronze. Stress corrosion cracking risk.
38 | Soda Ash Solution (20%) | Na₂CO₃ | Alkali | 1200 | 2.5 | 1.2 |  | Yes | SS316 | PTFE | SS316L | SS316 | SS316 | SS316 | SS316 | SS316 (Sensor Housing) | PTFE / Viton | Medium
39 | Lime Water (Saturated) | Ca(OH)₂ | Alkali | 1050 | 2 | 1.05 |  | Yes | SS316 | PTFE | SS316L | SS316 | SS316 | SS316 | SS316 | SS316 (Sensor Housing) | PTFE / Viton | Medium
40 | Acetone | C₃H₆O | Solvent | 791 | 0.32 | 0.791 |  | No | SS316 | PTFE | SS316L | SS316 | SS316 | SS316 | SS316 | SS316 (Sensor Housing) | PTFE / Viton | Low | Ketone solvent - NBR not recommended
41 | Methanol | CH₃OH | Solvent | 792 | 0.59 | 0.792 |  | No | SS316 | PTFE | SS316L | SS316 | SS316 | SS316 | SS316 | SS316 (Sensor Housing) | PTFE / Viton | Low
42 | Ethanol | C₂H₅OH | Solvent | 789 | 1.2 | 0.789 |  | No | SS316 | PTFE | SS316L | SS316 | SS316 | SS316 | SS316 | SS316 (Sensor Housing) | PTFE / Viton | Low
43 | Isopropyl Alcohol (IPA) | C₃H₈O | Solvent | 786 | 2.4 | 0.786 |  | No | SS316 | PTFE | SS316L | SS316 | SS316 | SS316 | SS316 | SS316 (Sensor Housing) | PTFE / Viton | Low
44 | Butanol | C₄H₁₀O | Solvent | 810 | 2.95 | 0.81 |  | No | SS316 | PTFE | SS316L | SS316 | SS316 | SS316 | SS316 | SS316 (Sensor Housing) | PTFE / Viton | Low
45 | Ethylene Glycol | C₂H₆O₂ | Solvent | 1113 | 19.9 | 1.113 |  | No | SS316 | PTFE | SS316L | SS316 | SS316 | SS316 | SS316 | SS316 (Sensor Housing) | PTFE / Viton | Low
46 | Propylene Glycol | C₃H₈O₂ | Solvent | 1036 | 58.1 | 1.036 |  | No | SS316 | PTFE | SS316L | SS316 | SS316 | SS316 | SS316 | SS316 (Sensor Housing) | PTFE / Viton | Low
47 | Glycerine (Glycerol) | C₃H₈O₃ | Solvent | 1261 | 1410 | 1.261 |  | No | SS316 | PTFE | SS316L | SS316 | SS316 | SS316 | SS316 | SS316 (Sensor Housing) | PTFE / Viton | Low
48 | MEK (Methyl Ethyl Ketone) | C₄H₈O | Solvent | 805 | 0.43 | 0.805 |  | No | SS316 | PTFE | SS316L | SS316 | SS316 | SS316 | SS316 | SS316 (Sensor Housing) | PTFE / Viton | Low | Ketone solvent - NBR not recommended
49 | Toluene | C₇H₈ | Solvent | 867 | 0.59 | 0.867 |  | No | SS316 | PTFE | SS316L | SS316 | SS316 | SS316 | SS316 | SS316 (Sensor Housing) | PTFE / Viton | Low | Aromatic hydrocarbon - avoid NBR/EPDM gaskets
50 | Benzene | C₆H₆ | Solvent | 879 | 0.65 | 0.879 |  | No | SS316 | PTFE | SS316L | SS316 | SS316 | SS316 | SS316 | SS316 (Sensor Housing) | PTFE / Viton | Low | Aromatic hydrocarbon - avoid NBR/EPDM gaskets
51 | Xylene | C₈H₁₀ | Solvent | 860 | 0.81 | 0.86 |  | No | SS316 | PTFE | SS316L | SS316 | SS316 | SS316 | SS316 | SS316 (Sensor Housing) | PTFE / Viton | Low | Aromatic hydrocarbon - avoid NBR/EPDM gaskets
52 | THF (Tetrahydrofuran) | C₄H₈O | Solvent | 889 | 0.48 | 0.889 |  | No | SS316 | PTFE | SS316L | SS316 | SS316 | SS316 | SS316 | SS316 (Sensor Housing) | PTFE / Viton | Low
53 | DMF (Dimethylformamide) | C₃H₇NO | Solvent | 944 | 0.92 | 0.944 |  | No | SS316 | PTFE | SS316L | SS316 | SS316 | SS316 | SS316 | SS316 (Sensor Housing) | PTFE / Viton | Low
54 | DMSO | C₂H₆OS | Solvent | 1100 | 1.99 | 1.1 |  | No | SS316 | PTFE | SS316L | SS316 | SS316 | SS316 | SS316 | SS316 (Sensor Housing) | PTFE / Viton | Low
55 | Diesel | C₁₂H₂₃ | Oil | 835 | 2.5 | 0.835 |  | No | Carbon Steel / SS316 | PTFE | SS316L | SS316 | SS316 | SS316 | SS316 | SS316 (Sensor Housing) | NBR / Viton | Low | Hydrocarbon service - standard materials acceptable
56 | Light Diesel Oil (LDO) |  | Oil | 860 | 4 | 0.86 |  | No | Carbon Steel / SS316 | PTFE | SS316L | SS316 | SS316 | SS316 | SS316 | SS316 (Sensor Housing) | NBR / Viton | Low | Hydrocarbon service - standard materials acceptable
57 | Heavy Fuel Oil (HFO) |  | Oil | 980 | 200 | 0.98 |  | No | Carbon Steel / SS316 | PTFE | SS316L | SS316 | SS316 | SS416 / 17-4PH hardened | SS316 | SS316 (Sensor Housing) | NBR / Viton | Low | Hydrocarbon service - standard materials acceptable ¦ High viscosity - consider heated jacketing
58 | Furnace Oil |  | Oil | 950 | 80 | 0.95 |  | No | Carbon Steel / SS316 | PTFE | SS316L | SS316 | SS316 | SS316 | SS316 | SS316 (Sensor Housing) | NBR / Viton | Low | Hydrocarbon service - standard materials acceptable
59 | Lube Oil (Light) |  | Oil | 860 | 45 | 0.86 |  | No | Carbon Steel / SS316 | PTFE | SS316L | SS316 | SS316 | SS316 | SS316 | SS316 (Sensor Housing) | NBR / Viton | Low | Hydrocarbon service - standard materials acceptable
60 | Lube Oil (Medium) |  | Oil | 880 | 120 | 0.88 |  | No | Carbon Steel / SS316 | PTFE | SS316L | SS316 | SS316 | SS316 | SS316 | SS316 (Sensor Housing) | NBR / Viton | Low | Hydrocarbon service - standard materials acceptable
61 | Lube Oil (Heavy) |  | Oil | 900 | 350 | 0.9 |  | No | Carbon Steel / SS316 | PTFE | SS316L | SS316 | SS316 | SS316 | SS316 | SS316 (Sensor Housing) | NBR / Viton | Low | Hydrocarbon service - standard materials acceptable
62 | Hydraulic Oil (ISO 32) |  | Oil | 857 | 32 | 0.857 |  | No | Carbon Steel / SS316 | PTFE | SS316L | SS316 | SS316 | SS316 | SS316 | SS316 (Sensor Housing) | NBR / Viton | Low | Hydrocarbon service - standard materials acceptable
63 | Hydraulic Oil (ISO 46) |  | Oil | 868 | 46 | 0.868 |  | No | Carbon Steel / SS316 | PTFE | SS316L | SS316 | SS316 | SS316 | SS316 | SS316 (Sensor Housing) | NBR / Viton | Low | Hydrocarbon service - standard materials acceptable
64 | Hydraulic Oil (ISO 68) |  | Oil | 882 | 68 | 0.882 |  | No | Carbon Steel / SS316 | PTFE | SS316L | SS316 | SS316 | SS316 | SS316 | SS316 (Sensor Housing) | NBR / Viton | Low | Hydrocarbon service - standard materials acceptable
65 | Transformer Oil |  | Oil | 880 | 12 | 0.88 |  | No | Carbon Steel / SS316 | PTFE | SS316L | SS316 | SS316 | SS316 | SS316 | SS316 (Sensor Housing) | NBR / Viton | Low | Hydrocarbon service - standard materials acceptable ¦ Insulating oil - non-conductive, EMF not applicable
66 | Turbine Oil |  | Oil | 870 | 32 | 0.87 |  | No | Carbon Steel / SS316 | PTFE | SS316L | SS316 | SS316 | SS316 | SS316 | SS316 (Sensor Housing) | NBR / Viton | Low | Hydrocarbon service - standard materials acceptable
67 | Cutting Oil (Soluble) |  | Oil | 950 | 25 | 0.95 |  | Yes | Carbon Steel / SS316 | PTFE | SS316L | SS316 | SS316 | SS316 | SS316 | SS316 (Sensor Housing) | NBR / Viton | Low | Hydrocarbon service - standard materials acceptable
68 | Cutting Oil (Neat) |  | Oil | 820 | 15 | 0.82 |  | No | Carbon Steel / SS316 | PTFE | SS316L | SS316 | SS316 | SS316 | SS316 | SS316 (Sensor Housing) | NBR / Viton | Low | Hydrocarbon service - standard materials acceptable
69 | Mineral Oil |  | Oil | 850 | 20 | 0.85 |  | No | Carbon Steel / SS316 | PTFE | SS316L | SS316 | SS316 | SS316 | SS316 | SS316 (Sensor Housing) | NBR / Viton | Low | Hydrocarbon service - standard materials acceptable
70 | Silicone Oil | (CH₃)₃SiO | Oil | 960 | 100 | 0.96 |  | No | Carbon Steel / SS316 | PTFE | SS316L | SS316 | SS316 | SS316 | SS316 | SS316 (Sensor Housing) | NBR / Viton | Low | Hydrocarbon service - standard materials acceptable
71 | Palm Oil |  | Oil | 915 | 45 | 0.915 |  | No | Carbon Steel / SS316 | PTFE | SS316L | SS316 | SS316 | SS316 | SS316 | SS316 (Sensor Housing) | NBR / Viton | Low | Hydrocarbon service - standard materials acceptable
72 | Castor Oil |  | Oil | 961 | 986 | 0.961 |  | No | Carbon Steel / SS316 | PTFE | SS316L | SS316 | SS316 | SS316 | SS316 | SS316 (Sensor Housing) | NBR / Viton | Low | Hydrocarbon service - standard materials acceptable
73 | Petrol / Gasoline |  | Fuel | 720 | 0.5 | 0.72 |  | No | Carbon Steel / SS316 | PTFE | SS316L | SS316 | SS316 | SS316 | SS316 | SS316 (Sensor Housing) | NBR / Viton | Low | Hydrocarbon service - standard materials acceptable
74 | Kerosene |  | Fuel | 780 | 1.4 | 0.78 |  | No | Carbon Steel / SS316 | PTFE | SS316L | SS316 | SS316 | SS316 | SS316 | SS316 (Sensor Housing) | NBR / Viton | Low | Hydrocarbon service - standard materials acceptable
75 | Aviation Turbine Fuel (ATF) |  | Fuel | 780 | 1.2 | 0.78 |  | No | Carbon Steel / SS316 | PTFE | SS316L | SS316 | SS316 | SS316 | SS316 | SS316 (Sensor Housing) | NBR / Viton | Low | Hydrocarbon service - standard materials acceptable
76 | LPG (Liquid) |  | Fuel | 510 | 0.15 | 0.51 |  | No | Carbon Steel / SS316 | PTFE | SS316L | SS316 | SS316 | SS316 | SS316 | SS316 (Sensor Housing) | NBR / Viton | Low | Hydrocarbon service - standard materials acceptable
77 | Naphtha |  | Fuel | 680 | 0.5 | 0.68 |  | No | Carbon Steel / SS316 | PTFE | SS316L | SS316 | SS316 | SS316 | SS316 | SS316 (Sensor Housing) | NBR / Viton | Low | Hydrocarbon service - standard materials acceptable
78 | Biodiesel |  | Fuel | 880 | 4.5 | 0.88 |  | No | Carbon Steel / SS316 | PTFE | SS316L | SS316 | SS316 | SS316 | SS316 | SS316 (Sensor Housing) | NBR / Viton | Low | Hydrocarbon service - standard materials acceptable
79 | Ethanol Fuel (E85) |  | Fuel | 770 | 1.1 | 0.77 |  | No | Carbon Steel / SS316 | PTFE | SS316L | SS316 | SS316 | SS316 | SS316 | SS316 (Sensor Housing) | NBR / Viton | Low | Hydrocarbon service - standard materials acceptable
80 | Methanol Fuel |  | Fuel | 792 | 0.59 | 0.792 |  | No | Carbon Steel / SS316 | PTFE | SS316L | SS316 | SS316 | SS316 | SS316 | SS316 (Sensor Housing) | NBR / Viton | Low | Hydrocarbon service - standard materials acceptable
81 | Sodium Chloride (Brine 26%) | NaCl | Chemical | 1198 | 2.2 | 1.198 |  | Yes | Hastelloy C-276 | PTFE / PFA | Hastelloy C-276 / Tantalum | Tantalum / Hastelloy C | Hastelloy C-276 | Hastelloy C-276 | SS316 | SS316 (Sensor Housing) | PTFE / Kalrez | High | Chloride acid - avoid SS316 in high concentrations
82 | Calcium Chloride (Brine 30%) | CaCl₂ | Chemical | 1280 | 3.5 | 1.28 |  | Yes | Hastelloy C-276 | PTFE / PFA | Hastelloy C-276 / Tantalum | Tantalum / Hastelloy C | Hastelloy C-276 | Hastelloy C-276 | SS316 | SS316 (Sensor Housing) | PTFE / Kalrez | Extreme | Chloride acid - avoid SS316 in high concentrations
83 | Urea Solution (50%) | CO(NH₂)₂ | Chemical | 1185 | 2.8 | 1.185 |  | Yes | SS316 | PTFE | SS316L | SS316 | SS316 | SS316 | SS316 | SS316 (Sensor Housing) | PTFE / Viton | Low
84 | Hydrogen Peroxide (30%) | H₂O₂ | Chemical | 1112 | 1.25 | 1.112 |  | Yes | Aluminum 6061 | PTFE | SS316L | SS316 | SS316 | SS316 | SS316 | SS316 (Sensor Housing) | PTFE only | High | H₂O₂ decomposes on contact with many metals. Aluminum preferred.
85 | Sodium Hypochlorite (15%) | NaOCl | Chemical | 1125 | 2 | 1.125 |  | Yes | Hastelloy C-276 | PTFE / PFA | Hastelloy C-276 / Tantalum | Tantalum / Hastelloy C | Hastelloy C-276 | Hastelloy C-276 | SS316 | SS316 (Sensor Housing) | PTFE / Kalrez | High | Chloride acid - avoid SS316 in high concentrations
86 | Ferric Chloride (40%) | FeCl₃ | Chemical | 1420 | 8 | 1.42 |  | Yes | Hastelloy C-276 | PTFE / PFA | Hastelloy C-276 / Tantalum | Tantalum / Hastelloy C | Hastelloy C-276 | Hastelloy C-276 | SS316 | SS316 (Sensor Housing) | PTFE / Kalrez | High | Chloride acid - avoid SS316 in high concentrations
87 | Aluminum Sulfate (50%) | Al₂(SO₄)₃ | Chemical | 1330 | 5 | 1.33 |  | Yes | SS316 | PTFE | SS316L | SS316 | SS316 | SS316 | SS316 | SS316 (Sensor Housing) | PTFE / Viton | Low
88 | Caustic Soda (15%) | NaOH | Chemical | 1150 | 3 | 1.15 |  | Yes | SS316 | PTFE | SS316L | SS316 | SS316 | SS316 | SS316 | SS316 (Sensor Housing) | PTFE / Viton | Medium
89 | Formaldehyde (37%) | CH₂O | Chemical | 1080 | 1.8 | 1.08 |  | No | SS316 | PTFE | SS316L | SS316 | SS316 | SS316 | SS316 | SS316 (Sensor Housing) | Viton / PTFE | Low | Toxic - ensure leak-free construction
90 | Aniline | C₆H₅NH₂ | Chemical | 1022 | 4.4 | 1.022 |  | No | SS316 | PTFE | SS316L | SS316 | SS316 | SS316 | SS316 | SS316 (Sensor Housing) | PTFE / Viton | Low | Aromatic amine - check elastomer compatibility
91 | Carbon Tetrachloride | CCl₄ | Chemical | 1594 | 0.97 | 1.594 |  | No | Hastelloy C-276 | PTFE / PFA | Hastelloy C-276 / Tantalum | Tantalum / Hastelloy C | Hastelloy C-276 | Hastelloy C-276 | SS316 | SS316 (Sensor Housing) | PTFE / Kalrez | High | Chloride acid - avoid SS316 in high concentrations
92 | Chloroform | CHCl₃ | Chemical | 1489 | 0.58 | 1.489 |  | No | Hastelloy C-276 | PTFE / PFA | Hastelloy C-276 / Tantalum | Tantalum / Hastelloy C | Hastelloy C-276 | Hastelloy C-276 | SS316 | SS316 (Sensor Housing) | PTFE / Kalrez | High | Chloride acid - avoid SS316 in high concentrations
93 | Methylene Chloride | CH₂Cl₂ | Chemical | 1326 | 0.43 | 1.326 |  | No | Hastelloy C-276 | PTFE / PFA | Hastelloy C-276 / Tantalum | Tantalum / Hastelloy C | Hastelloy C-276 | Hastelloy C-276 | SS316 | SS316 (Sensor Housing) | PTFE / Kalrez | High | Chloride acid - avoid SS316 in high concentrations
94 | Sulfur Dioxide (Liquid) | SO₂ | Chemical | 1460 | 0.29 | 1.46 |  | No | SS316 | PTFE | SS316L | SS316 | SS316 | SS316 | SS316 | SS316 (Sensor Housing) | PTFE / Viton | Low
95 | Liquid Ammonia (-33°C) | NH₃ | Chemical | 682 | 0.25 | 0.682 |  | Yes | SS316 | PTFE | SS316L (NO Cu alloys) | SS316 | SS316 | SS316 | SS316 | SS316 (Sensor Housing) | PTFE / EPDM | High | Ammonia: NEVER use Cu/Brass/Bronze. Stress corrosion cracking risk.
96 | Milk |  | Food & Beverage | 1030 | 2 | 1.03 |  | Yes | SS316L (Sanitary) | PTFE | SS316L | SS316L / PTFE-coated | SS316 | SS316L | SS316L | SS316 (Sensor Housing) | FDA EPDM / PTFE | Low | Food/pharma - use sanitary fittings, FDA-approved materials
97 | Cream |  | Food & Beverage | 994 | 10 | 0.994 |  | Yes | SS316L (Sanitary) | PTFE | SS316L | SS316L / PTFE-coated | SS316 | SS316L | SS316L | SS316 (Sensor Housing) | FDA EPDM / PTFE | Low | Food/pharma - use sanitary fittings, FDA-approved materials
98 | Skimmed Milk |  | Food & Beverage | 1035 | 1.4 | 1.035 |  | Yes | SS316L (Sanitary) | PTFE | SS316L | SS316L / PTFE-coated | SS316 | SS316L | SS316L | SS316 (Sensor Housing) | FDA EPDM / PTFE | Low | Food/pharma - use sanitary fittings, FDA-approved materials
99 | Butter (Melted) |  | Food & Beverage | 911 | 45 | 0.911 |  | No | SS316L (Sanitary) | PTFE | SS316L | SS316L / PTFE-coated | SS316 | SS316L | SS316L | SS316 (Sensor Housing) | FDA EPDM / PTFE | Low | Food/pharma - use sanitary fittings, FDA-approved materials
100 | Edible Oil (Refined) |  | Food & Beverage | 920 | 65 | 0.92 |  | No | SS316L (Sanitary) | PTFE | SS316L | SS316L / PTFE-coated | SS316 | SS316L | SS316L | SS316 (Sensor Housing) | FDA EPDM / PTFE | Low | Food/pharma - use sanitary fittings, FDA-approved materials
101 | Sunflower Oil |  | Food & Beverage | 920 | 50 | 0.92 |  | No | SS316L (Sanitary) | PTFE | SS316L | SS316L / PTFE-coated | SS316 | SS316L | SS316L | SS316 (Sensor Housing) | FDA EPDM / PTFE | Low | Food/pharma - use sanitary fittings, FDA-approved materials
102 | Olive Oil |  | Food & Beverage | 918 | 84 | 0.918 |  | No | SS316L (Sanitary) | PTFE | SS316L | SS316L / PTFE-coated | SS316 | SS316L | SS316L | SS316 (Sensor Housing) | FDA EPDM / PTFE | Low | Food/pharma - use sanitary fittings, FDA-approved materials
103 | Coconut Oil |  | Food & Beverage | 924 | 30 | 0.924 |  | No | SS316L (Sanitary) | PTFE | SS316L | SS316L / PTFE-coated | SS316 | SS316L | SS316L | SS316 (Sensor Housing) | FDA EPDM / PTFE | Low | Food/pharma - use sanitary fittings, FDA-approved materials
104 | Palm Olein |  | Food & Beverage | 918 | 35 | 0.918 |  | No | SS316L (Sanitary) | PTFE | SS316L | SS316L / PTFE-coated | SS316 | SS316L | SS316L | SS316 (Sensor Housing) | FDA EPDM / PTFE | Low | Food/pharma - use sanitary fittings, FDA-approved materials
105 | Sugar Syrup (60%) |  | Food & Beverage | 1289 | 56 | 1.289 |  | Yes | SS316L (Sanitary) | PTFE | SS316L | SS316L / PTFE-coated | SS316 | SS316L | SS316L | SS316 (Sensor Housing) | FDA EPDM / PTFE | Low | Food/pharma - use sanitary fittings, FDA-approved materials ¦ High viscosity - consider oval gear or Coriolis
106 | Sugar Syrup (65%) |  | Food & Beverage | 1331 | 110 | 1.331 |  | Yes | SS316L (Sanitary) | PTFE | SS316L | SS316L / PTFE-coated | SS316 | SS316L | SS316L | SS316 (Sensor Housing) | FDA EPDM / PTFE | Low | Food/pharma - use sanitary fittings, FDA-approved materials ¦ High viscosity - consider oval gear or Coriolis
107 | Honey |  | Food & Beverage | 1420 | 10000 | 1.42 |  | Yes | SS316L (Sanitary) | PTFE | SS316L | SS316L / PTFE-coated | SS316 | SS316L | SS316L | SS316 (Sensor Housing) | FDA EPDM / PTFE | Low | Food/pharma - use sanitary fittings, FDA-approved materials ¦ High viscosity - consider oval gear or Coriolis
108 | Molasses |  | Food & Beverage | 1400 | 5000 | 1.4 |  | Yes | SS316L (Sanitary) | PTFE | SS316L | SS316L / PTFE-coated | SS316 | SS316L | SS316L | SS316 (Sensor Housing) | FDA EPDM / PTFE | Low | Food/pharma - use sanitary fittings, FDA-approved materials ¦ High viscosity - consider oval gear or Coriolis
109 | Corn Syrup |  | Food & Beverage | 1330 | 1200 | 1.33 |  | Yes | SS316L (Sanitary) | PTFE | SS316L | SS316L / PTFE-coated | SS316 | SS316L | SS316L | SS316 (Sensor Housing) | FDA EPDM / PTFE | Low | Food/pharma - use sanitary fittings, FDA-approved materials ¦ High viscosity - consider oval gear or Coriolis
110 | Tomato Ketchup |  | Food & Beverage | 1130 | 50000 | 1.13 |  | Yes | SS316L (Sanitary) | PTFE | SS316L | SS316L / PTFE-coated | SS316 | SS316L | SS316L | SS316 (Sensor Housing) | FDA EPDM / PTFE | Low | Food/pharma - use sanitary fittings, FDA-approved materials
111 | Juice (Orange) |  | Food & Beverage | 1048 | 2.5 | 1.048 |  | Yes | SS316L (Sanitary) | PTFE | SS316L | SS316L / PTFE-coated | SS316 | SS316L | SS316L | SS316 (Sensor Housing) | FDA EPDM / PTFE | Low | Food/pharma - use sanitary fittings, FDA-approved materials
112 | Beer |  | Food & Beverage | 1008 | 1.4 | 1.008 |  | Yes | SS316L (Sanitary) | PTFE | SS316L | SS316L / PTFE-coated | SS316 | SS316L | SS316L | SS316 (Sensor Housing) | FDA EPDM / PTFE | Low | Food/pharma - use sanitary fittings, FDA-approved materials
113 | Wine |  | Food & Beverage | 990 | 1.8 | 0.99 |  | Yes | SS316L (Sanitary) | PTFE | SS316L | SS316L / PTFE-coated | SS316 | SS316L | SS316L | SS316 (Sensor Housing) | FDA EPDM / PTFE | Low | Food/pharma - use sanitary fittings, FDA-approved materials
114 | Vinegar |  | Food & Beverage | 1010 | 1.2 | 1.01 |  | Yes | SS316L (Sanitary) | PTFE | SS316L | SS316L / PTFE-coated | SS316 | SS316L | SS316L | SS316 (Sensor Housing) | FDA EPDM / PTFE | Low | Food/pharma - use sanitary fittings, FDA-approved materials
115 | Liquid Paraffin |  | Pharmaceutical | 850 | 110 | 0.85 |  | No | SS316L (Sanitary) | PTFE | SS316L | SS316L / PTFE-coated | SS316 | SS316L | SS316L | SS316 (Sensor Housing) | FDA EPDM / PTFE | Low | Food/pharma - use sanitary fittings, FDA-approved materials
116 | Glycerin (USP) | C₃H₈O₃ | Pharmaceutical | 1261 | 1410 | 1.261 |  | No | SS316L (Sanitary) | PTFE | SS316L | SS316L / PTFE-coated | SS316 | SS316L | SS316L | SS316 (Sensor Housing) | FDA EPDM / PTFE | Low | Food/pharma - use sanitary fittings, FDA-approved materials
117 | Propylene Glycol (USP) |  | Pharmaceutical | 1036 | 58.1 | 1.036 |  | No | SS316L (Sanitary) | PTFE | SS316L | SS316L / PTFE-coated | SS316 | SS316L | SS316L | SS316 (Sensor Housing) | FDA EPDM / PTFE | Low | Food/pharma - use sanitary fittings, FDA-approved materials
118 | PEG 400 | Polyethylene Glycol | Pharmaceutical | 1125 | 90 | 1.125 |  | No | SS316L (Sanitary) | PTFE | SS316L | SS316L / PTFE-coated | SS316 | SS316L | SS316L | SS316 (Sensor Housing) | FDA EPDM / PTFE | Low | Food/pharma - use sanitary fittings, FDA-approved materials
119 | Ethanol (96%) |  | Pharmaceutical | 805 | 1.4 | 0.805 |  | No | SS316L (Sanitary) | PTFE | SS316L | SS316L / PTFE-coated | SS316 | SS316L | SS316L | SS316 (Sensor Housing) | FDA EPDM / PTFE | Low | Food/pharma - use sanitary fittings, FDA-approved materials
120 | Isopropyl Alcohol (IPA) |  | Pharmaceutical | 786 | 2.4 | 0.786 |  | No | SS316L (Sanitary) | PTFE | SS316L | SS316L / PTFE-coated | SS316 | SS316L | SS316L | SS316 (Sensor Housing) | FDA EPDM / PTFE | Low | Food/pharma - use sanitary fittings, FDA-approved materials
121 | Syrup (Simple) |  | Pharmaceutical | 1330 | 85 | 1.33 |  | Yes | SS316L (Sanitary) | PTFE | SS316L | SS316L / PTFE-coated | SS316 | SS316L | SS316L | SS316 (Sensor Housing) | FDA EPDM / PTFE | Low | Food/pharma - use sanitary fittings, FDA-approved materials ¦ High viscosity - consider oval gear or Coriolis
122 | Tincture |  | Pharmaceutical | 850 | 1.5 | 0.85 |  | No | SS316L (Sanitary) | PTFE | SS316L | SS316L / PTFE-coated | SS316 | SS316L | SS316L | SS316 (Sensor Housing) | FDA EPDM / PTFE | Low | Food/pharma - use sanitary fittings, FDA-approved materials
123 | Cement Slurry |  | Slurry | 1800 | 500 | 1.8 |  | No | Hardened SS316 / Ceramic-lined | Ceramic / Polyurethane | Tungsten Carbide-coated | PTFE-coated / Ceramic | Tungsten Carbide | Tungsten Carbide / 17-4PH hardened | Hardened Steel / Tungsten Carbide | SS316 (Sensor Housing) | Reinforced PTFE | Extreme | Abrasive slurry - use hardened/ceramic parts. Recommend EMF or ultrasonic. ¦ Highly abrasive - ceramic lining strongly recommended
124 | Drilling Mud |  | Slurry | 1200 | 50 | 1.2 |  | No | Hardened SS316 / Ceramic-lined | Ceramic / Polyurethane | Tungsten Carbide-coated | PTFE-coated / Ceramic | Tungsten Carbide | Tungsten Carbide / 17-4PH hardened | Hardened Steel / Tungsten Carbide | SS316 (Sensor Housing) | Reinforced PTFE | High | Abrasive slurry - use hardened/ceramic parts. Recommend EMF or ultrasonic.
125 | Coal Slurry |  | Slurry | 1300 | 200 | 1.3 |  | No | Hardened SS316 / Ceramic-lined | Ceramic / Polyurethane | Tungsten Carbide-coated | PTFE-coated / Ceramic | Tungsten Carbide | Tungsten Carbide / 17-4PH hardened | Hardened Steel / Tungsten Carbide | SS316 (Sensor Housing) | Reinforced PTFE | High | Abrasive slurry - use hardened/ceramic parts. Recommend EMF or ultrasonic.
126 | Sand Slurry |  | Slurry | 1500 | 300 | 1.5 |  | No | Hardened SS316 / Ceramic-lined | Ceramic / Polyurethane | Tungsten Carbide-coated | PTFE-coated / Ceramic | Tungsten Carbide | Tungsten Carbide / 17-4PH hardened | Hardened Steel / Tungsten Carbide | SS316 (Sensor Housing) | Reinforced PTFE | Extreme | Abrasive slurry - use hardened/ceramic parts. Recommend EMF or ultrasonic. ¦ Highly abrasive - ceramic lining strongly recommended
127 | Ash Slurry |  | Slurry | 1200 | 100 | 1.2 |  | No | Hardened SS316 / Ceramic-lined | Ceramic / Polyurethane | Tungsten Carbide-coated | PTFE-coated / Ceramic | Tungsten Carbide | Tungsten Carbide / 17-4PH hardened | Hardened Steel / Tungsten Carbide | SS316 (Sensor Housing) | Reinforced PTFE | High | Abrasive slurry - use hardened/ceramic parts. Recommend EMF or ultrasonic.
128 | Lime Slurry |  | Slurry | 1200 | 150 | 1.2 |  | Yes | Hardened SS316 / Ceramic-lined | Ceramic / Polyurethane | Tungsten Carbide-coated | PTFE-coated / Ceramic | Tungsten Carbide | Tungsten Carbide / 17-4PH hardened | Hardened Steel / Tungsten Carbide | SS316 (Sensor Housing) | Reinforced PTFE | High | Abrasive slurry - use hardened/ceramic parts. Recommend EMF or ultrasonic.
129 | Kaolin Slurry |  | Slurry | 1300 | 250 | 1.3 |  | No | Hardened SS316 / Ceramic-lined | Ceramic / Polyurethane | Tungsten Carbide-coated | PTFE-coated / Ceramic | Tungsten Carbide | Tungsten Carbide / 17-4PH hardened | Hardened Steel / Tungsten Carbide | SS316 (Sensor Housing) | Reinforced PTFE | High | Abrasive slurry - use hardened/ceramic parts. Recommend EMF or ultrasonic.
130 | Bauxite Slurry |  | Slurry | 1400 | 80 | 1.4 |  | No | Hardened SS316 / Ceramic-lined | Ceramic / Polyurethane | Tungsten Carbide-coated | PTFE-coated / Ceramic | Tungsten Carbide | Tungsten Carbide / 17-4PH hardened | Hardened Steel / Tungsten Carbide | SS316 (Sensor Housing) | Reinforced PTFE | High | Abrasive slurry - use hardened/ceramic parts. Recommend EMF or ultrasonic.
131 | Paper Pulp (4%) |  | Slurry | 1020 | 20 | 1.02 |  | Yes | Hardened SS316 / Ceramic-lined | Ceramic / Polyurethane | Tungsten Carbide-coated | PTFE-coated / Ceramic | Tungsten Carbide | Tungsten Carbide / 17-4PH hardened | Hardened Steel / Tungsten Carbide | SS316 (Sensor Housing) | Reinforced PTFE | High | Abrasive slurry - use hardened/ceramic parts. Recommend EMF or ultrasonic.
132 | Paper Pulp (6%) |  | Slurry | 1035 | 80 | 1.035 |  | Yes | Hardened SS316 / Ceramic-lined | Ceramic / Polyurethane | Tungsten Carbide-coated | PTFE-coated / Ceramic | Tungsten Carbide | Tungsten Carbide / 17-4PH hardened | Hardened Steel / Tungsten Carbide | SS316 (Sensor Housing) | Reinforced PTFE | High | Abrasive slurry - use hardened/ceramic parts. Recommend EMF or ultrasonic.
133 | Sewage Sludge |  | Slurry | 1020 | 150 | 1.02 |  | Yes | Hardened SS316 / Ceramic-lined | Ceramic / Polyurethane | Tungsten Carbide-coated | PTFE-coated / Ceramic | Tungsten Carbide | Tungsten Carbide / 17-4PH hardened | Hardened Steel / Tungsten Carbide | SS316 (Sensor Housing) | Reinforced PTFE | High | Abrasive slurry - use hardened/ceramic parts. Recommend EMF or ultrasonic.
134 | Mine Tailings |  | Slurry | 1400 | 300 | 1.4 |  | No | SS316 | PTFE | SS316L | SS316 | SS316 | SS316 | SS316 | SS316 (Sensor Housing) | PTFE / Viton | Low
135 | Liquid CO₂ | CO₂ | Gas (Liquid state) | 1032 | 0.07 | 1.032 |  | No | SS316 | PTFE | SS316L | SS316 | SS316 | SS316 | SS316 | SS316 (Sensor Housing) | PTFE / Viton | Low
136 | Liquid Nitrogen | N₂ | Cryogenic | 808 | 0.16 | 0.808 |  | No | 9% Ni Steel / SS316L | PTFE (low temp grade) | SS316L | SS316 | SS316 | SS316 | SS316 | SS316 (Sensor Housing) | PTFE / Indium | High | Cryogenic - materials must retain ductility. Avoid carbon steels below -45°C.
137 | Liquid Oxygen | O₂ | Cryogenic | 1141 | 0.2 | 1.141 |  | No | 9% Ni Steel / SS316L | PTFE (low temp grade) | SS316L | SS316 | SS316 | SS316 | SS316 | SS316 (Sensor Housing) | PTFE / Indium | High | Cryogenic - materials must retain ductility. Avoid carbon steels below -45°C.
138 | Liquid Argon | Ar | Cryogenic | 1394 | 0.25 | 1.394 |  | No | 9% Ni Steel / SS316L | PTFE (low temp grade) | SS316L | SS316 | SS316 | SS316 | SS316 | SS316 (Sensor Housing) | PTFE / Indium | High | Cryogenic - materials must retain ductility. Avoid carbon steels below -45°C.
139 | Liquid Natural Gas (LNG) |  | Cryogenic | 422 | 0.14 | 0.422 |  | No | 9% Ni Steel / SS316L | PTFE (low temp grade) | SS316L | SS316 | SS316 | SS316 | SS316 | SS316 (Sensor Housing) | PTFE / Indium | High | Cryogenic - materials must retain ductility. Avoid carbon steels below -45°C.
140 | Liquid Petroleum Gas (LPG) |  | Gas (Liquid state) | 510 | 0.15 | 0.51 |  | No | Carbon Steel / SS316 | PTFE | SS316L | SS316 | SS316 | SS316 | SS316 | SS316 (Sensor Housing) | NBR / Viton | Low | Hydrocarbon service - standard materials acceptable
141 | Liquid Helium | He | Cryogenic | 125 | 0.003 | 0.125 |  | No | 9% Ni Steel / SS316L | PTFE (low temp grade) | SS316L | SS316 | SS316 | SS316 | SS316 | SS316 (Sensor Housing) | PTFE / Indium | High | Cryogenic - materials must retain ductility. Avoid carbon steels below -45°C. ¦ Ultra-low temp - special construction required
142 | Liquid Hydrogen | H₂ | Cryogenic | 71 | 0.014 | 0.071 |  | No | 9% Ni Steel / SS316L | PTFE (low temp grade) | SS316L | SS316 | SS316 | SS316 | SS316 | SS316 (Sensor Housing) | PTFE / Indium | High | Cryogenic - materials must retain ductility. Avoid carbon steels below -45°C. ¦ Ultra-low temp - special construction required
143 | Corn Oil |  | Food & Beverage | 922 | 28 | 0.922 |  | No | SS316L (Sanitary) | PTFE | SS316L | SS316L / PTFE-coated | SS316 | SS316L | SS316L | SS316 (Sensor Housing) | FDA EPDM / PTFE | Low | Food/pharma - use sanitary fittings, FDA-approved materials
144 | Soya Bean Oil |  | Food & Beverage | 925 | 60 | 0.925 |  | No | SS316L (Sanitary) | PTFE | SS316L | SS316L / PTFE-coated | SS316 | SS316L | SS316L | SS316 (Sensor Housing) | FDA EPDM / PTFE | Low | Food/pharma - use sanitary fittings, FDA-approved materials
145 | Rapeseed Oil (Canola) |  | Food & Beverage | 915 | 65 | 0.915 |  | No | SS316L (Sanitary) | PTFE | SS316L | SS316L / PTFE-coated | SS316 | SS316L | SS316L | SS316 (Sensor Housing) | FDA EPDM / PTFE | Low | Food/pharma - use sanitary fittings, FDA-approved materials
146 | Peanut Oil (Groundnut) |  | Food & Beverage | 920 | 40 | 0.92 |  | No | SS316L (Sanitary) | PTFE | SS316L | SS316L / PTFE-coated | SS316 | SS316L | SS316L | SS316 (Sensor Housing) | FDA EPDM / PTFE | Low | Food/pharma - use sanitary fittings, FDA-approved materials
147 | Cotton Seed Oil |  | Food & Beverage | 926 | 62 | 0.926 |  | No | SS316L (Sanitary) | PTFE | SS316L | SS316L / PTFE-coated | SS316 | SS316L | SS316L | SS316 (Sensor Housing) | FDA EPDM / PTFE | Low | Food/pharma - use sanitary fittings, FDA-approved materials
148 | Sesame Oil |  | Food & Beverage | 920 | 55 | 0.92 |  | No | SS316L (Sanitary) | PTFE | SS316L | SS316L / PTFE-coated | SS316 | SS316L | SS316L | SS316 (Sensor Housing) | FDA EPDM / PTFE | Low | Food/pharma - use sanitary fittings, FDA-approved materials
149 | Mustard Oil |  | Food & Beverage | 914 | 58 | 0.914 |  | No | SS316L (Sanitary) | PTFE | SS316L | SS316L / PTFE-coated | SS316 | SS316L | SS316L | SS316 (Sensor Housing) | FDA EPDM / PTFE | Low | Food/pharma - use sanitary fittings, FDA-approved materials
150 | Rice Bran Oil |  | Food & Beverage | 916 | 45 | 0.916 |  | No | SS316L (Sanitary) | PTFE | SS316L | SS316L / PTFE-coated | SS316 | SS316L | SS316L | SS316 (Sensor Housing) | FDA EPDM / PTFE | Low | Food/pharma - use sanitary fittings, FDA-approved materials
151 | Diethylene Glycol | C₄H₁₀O₃ | Chemical | 1118 | 32 | 1.118 |  | No | SS316 | PTFE | SS316L | SS316 | SS316 | SS316 | SS316 | SS316 (Sensor Housing) | PTFE / Viton | Low
152 | Triethylene Glycol | C₆H₁₄O₄ | Chemical | 1125 | 40 | 1.125 |  | No | SS316 | PTFE | SS316L | SS316 | SS316 | SS316 | SS316 | SS316 (Sensor Housing) | PTFE / Viton | Low
153 | Dipropylene Glycol | C₆H₁₄O₃ | Chemical | 1023 | 85 | 1.023 |  | No | SS316 | PTFE | SS316L | SS316 | SS316 | SS316 | SS316 | SS316 (Sensor Housing) | PTFE / Viton | Low
154 | Tripropylene Glycol | C₉H₂₀O₄ | Chemical | 1022 | 65 | 1.022 |  | No | SS316 | PTFE | SS316L | SS316 | SS316 | SS316 | SS316 | SS316 (Sensor Housing) | PTFE / Viton | Low
155 | Hexylene Glycol | C₆H₁₄O₂ | Chemical | 924 | 29 | 0.924 |  | No | SS316 | PTFE | SS316L | SS316 | SS316 | SS316 | SS316 | SS316 (Sensor Housing) | PTFE / Viton | Low
156 | Polyol (PU A-Component) |  | Chemical | 1100 | 85000 | 1.1 |  | No | SS316 | PTFE | SS316L | SS316 | SS316 | SS316 | SS316 | SS316 (Sensor Housing) | PTFE / Viton | Low
157 | Cyclohexane | C₆H₁₂ | Solvent | 779 | 1 | 0.779 |  | No | SS316 | PTFE | SS316L | SS316 | SS316 | SS316 | SS316 | SS316 (Sensor Housing) | PTFE / Viton | Low
158 | Carbon Disulfide | CS₂ | Solvent | 1266 | 0.36 | 1.266 |  | No | SS316 | PTFE | SS316L | SS316 | SS316 | SS316 | SS316 | SS316 (Sensor Housing) | PTFE / Viton | Low
159 | Diethyl Ether | (C₂H₅)₂O | Solvent | 714 | 0.22 | 0.714 |  | No | SS316 | PTFE | SS316L | SS316 | SS316 | SS316 | SS316 | SS316 (Sensor Housing) | PTFE / Viton | Low
160 | Pyridine | C₅H₅N | Solvent | 983 | 0.95 | 0.983 |  | No | SS316 | PTFE | SS316L | SS316 | SS316 | SS316 | SS316 | SS316 (Sensor Housing) | PTFE / Viton | Low
161 | Acetonitrile | CH₃CN | Solvent | 786 | 0.34 | 0.786 |  | No | SS316 | PTFE | SS316L | SS316 | SS316 | SS316 | SS316 | SS316 (Sensor Housing) | PTFE / Viton | Low
162 | Chlorobenzene | C₆H₅Cl | Solvent | 1106 | 0.8 | 1.106 |  | No | Hastelloy C-276 | PTFE / PFA | Hastelloy C-276 / Tantalum | Tantalum / Hastelloy C | Hastelloy C-276 | Hastelloy C-276 | SS316 | SS316 (Sensor Housing) | PTFE / Kalrez | High | Chloride acid - avoid SS316 in high concentrations
163 | N-Methylpyrrolidone (NMP) | C₅H₉NO | Solvent | 1030 | 1.7 | 1.03 |  | No | SS316 | PTFE | SS316L | SS316 | SS316 | SS316 | SS316 | SS316 (Sensor Housing) | PTFE / Viton | Low
164 | Diethyl Ether | (C₂H₅)₂O | Solvent | 714 | 0.24 | 0.714 |  | No | SS316 | PTFE | SS316L | SS316 | SS316 | SS316 | SS316 | SS316 (Sensor Housing) | PTFE / Viton | Low
165 | Iso-Octane | C₈H₁₈ | Solvent | 692 | 0.5 | 0.692 |  | No | SS316 | PTFE | SS316L | SS316 | SS316 | SS316 | SS316 | SS316 (Sensor Housing) | PTFE / Viton | Low
166 | Pentane | C₅H₁₂ | Solvent | 626 | 0.22 | 0.626 |  | No | SS316 | PTFE | SS316L | SS316 | SS316 | SS316 | SS316 | SS316 (Sensor Housing) | PTFE / Viton | Low
167 | Hexane | C₆H₁₄ | Solvent | 659 | 0.31 | 0.659 |  | No | SS316 | PTFE | SS316L | SS316 | SS316 | SS316 | SS316 | SS316 (Sensor Housing) | PTFE / Viton | Low
168 | Heptane | C₇H₁₆ | Solvent | 684 | 0.39 | 0.684 |  | No | SS316 | PTFE | SS316L | SS316 | SS316 | SS316 | SS316 | SS316 (Sensor Housing) | PTFE / Viton | Low
169 | Turpentine |  | Solvent | 868 | 1.5 | 0.868 |  | No | SS316 | PTFE | SS316L | SS316 | SS316 | SS316 | SS316 | SS316 (Sensor Housing) | PTFE / Viton | Low
170 | Oxalic Acid (10%) | C₂H₂O₄ | Acid | 1015 | 1.1 | 1.015 |  | Yes | SS316 | PTFE | SS316L | SS316 | SS316 | SS316 | SS316 | SS316 (Sensor Housing) | PTFE / Viton | Medium
171 | Tartaric Acid (20%) | C₄H₆O₆ | Acid | 1080 | 1.8 | 1.08 |  | Yes | SS316 | PTFE | SS316L | SS316 | SS316 | SS316 | SS316 | SS316 (Sensor Housing) | PTFE / Viton | Medium
172 | Oleic Acid | C₁₈H₃₄O₂ | Acid | 894 | 36 | 0.894 |  | No | SS316 | PTFE | SS316L | SS316 | SS316 | SS316 | SS316 | SS316 (Sensor Housing) | PTFE / Viton | Medium
173 | Stearic Acid (Melted) | C₁₈H₃₆O₂ | Acid | 847 | 12 | 0.847 |  | No | SS316 | PTFE | SS316L | SS316 | SS316 | SS316 | SS316 | SS316 (Sensor Housing) | PTFE / Viton | Medium
174 | Phenol (Carbolic Acid) | C₆H₅OH | Acid | 1071 | 8 | 1.071 |  | No | SS316 | PTFE | SS316L | SS316 | SS316 | SS316 | SS316 | SS316 (Sensor Housing) | PTFE / Graphite | High | Toxic and can cause stress cracking
175 | Cresol | C₇H₈O | Acid | 1038 | 7.5 | 1.038 |  | No | SS316 | PTFE | SS316L | SS316 | SS316 | SS316 | SS316 | SS316 (Sensor Housing) | PTFE / Graphite | High | Toxic and can cause stress cracking
176 | Caustic Potash (50%) | KOH | Alkali | 1510 | 50 | 1.51 |  | Yes | Nickel 200 / Monel 400 | PTFE / Ceramic | Nickel 200 | Nickel 200 | Hastelloy C | Nickel 200 | SS316 | SS316 (Sensor Housing) | PTFE / Nickel | High | High concentration caustic - nickel alloys required
177 | Magnesium Hydroxide Slurry | Mg(OH)₂ | Alkali | 1100 | 80 | 1.1 |  | Yes | SS316 | PTFE | SS316L | SS316 | SS316 | SS316 | SS316 | SS316 (Sensor Housing) | PTFE / Viton | Medium
178 | Aluminum Hydroxide Slurry |  | Alkali | 1200 | 120 | 1.2 |  | Yes | SS316 | PTFE | SS316L | SS316 | SS316 | SS316 | SS316 | SS316 (Sensor Housing) | PTFE / Viton | Medium
179 | Motor Oil (SAE 10) |  | Oil | 880 | 85 | 0.88 |  | No | Carbon Steel / SS316 | PTFE | SS316L | SS316 | SS316 | SS316 | SS316 | SS316 (Sensor Housing) | NBR / Viton | Low | Hydrocarbon service - standard materials acceptable
180 | Motor Oil (SAE 20) |  | Oil | 885 | 180 | 0.885 |  | No | Carbon Steel / SS316 | PTFE | SS316L | SS316 | SS316 | SS316 | SS316 | SS316 (Sensor Housing) | NBR / Viton | Low | Hydrocarbon service - standard materials acceptable
181 | Motor Oil (SAE 30) |  | Oil | 890 | 300 | 0.89 |  | No | Carbon Steel / SS316 | PTFE | SS316L | SS316 | SS316 | SS316 | SS316 | SS316 (Sensor Housing) | NBR / Viton | Low | Hydrocarbon service - standard materials acceptable
182 | Motor Oil (SAE 40) |  | Oil | 895 | 500 | 0.895 |  | No | Carbon Steel / SS316 | PTFE | SS316L | SS316 | SS316 | SS316 | SS316 | SS316 (Sensor Housing) | NBR / Viton | Low | Hydrocarbon service - standard materials acceptable
183 | Motor Oil (SAE 50) |  | Oil | 900 | 750 | 0.9 |  | No | Carbon Steel / SS316 | PTFE | SS316L | SS316 | SS316 | SS316 | SS316 | SS316 (Sensor Housing) | NBR / Viton | Low | Hydrocarbon service - standard materials acceptable
184 | Gear Oil (ISO 68) |  | Oil | 900 | 68 | 0.9 |  | No | Carbon Steel / SS316 | PTFE | SS316L | SS316 | SS316 | SS316 | SS316 | SS316 (Sensor Housing) | NBR / Viton | Low | Hydrocarbon service - standard materials acceptable
185 | Gear Oil (ISO 150) |  | Oil | 910 | 150 | 0.91 |  | No | Carbon Steel / SS316 | PTFE | SS316L | SS316 | SS316 | SS316 | SS316 | SS316 (Sensor Housing) | NBR / Viton | Low | Hydrocarbon service - standard materials acceptable
186 | Gear Oil (ISO 220) |  | Oil | 915 | 220 | 0.915 |  | No | Carbon Steel / SS316 | PTFE | SS316L | SS316 | SS316 | SS316 | SS316 | SS316 (Sensor Housing) | NBR / Viton | Low | Hydrocarbon service - standard materials acceptable
187 | Turbine Oil (ISO 32) |  | Oil | 862 | 32 | 0.862 |  | No | Carbon Steel / SS316 | PTFE | SS316L | SS316 | SS316 | SS316 | SS316 | SS316 (Sensor Housing) | NBR / Viton | Low | Hydrocarbon service - standard materials acceptable
188 | Turbine Oil (ISO 46) |  | Oil | 868 | 46 | 0.868 |  | No | Carbon Steel / SS316 | PTFE | SS316L | SS316 | SS316 | SS316 | SS316 | SS316 (Sensor Housing) | NBR / Viton | Low | Hydrocarbon service - standard materials acceptable
189 | Turbine Oil (ISO 68) |  | Oil | 871 | 68 | 0.871 |  | No | Carbon Steel / SS316 | PTFE | SS316L | SS316 | SS316 | SS316 | SS316 | SS316 (Sensor Housing) | NBR / Viton | Low | Hydrocarbon service - standard materials acceptable
190 | Compressor Oil (ISO 46) |  | Oil | 870 | 46 | 0.87 |  | No | Carbon Steel / SS316 | PTFE | SS316L | SS316 | SS316 | SS316 | SS316 | SS316 (Sensor Housing) | NBR / Viton | Low | Hydrocarbon service - standard materials acceptable
191 | Compressor Oil (ISO 68) |  | Oil | 875 | 68 | 0.875 |  | No | Carbon Steel / SS316 | PTFE | SS316L | SS316 | SS316 | SS316 | SS316 | SS316 (Sensor Housing) | NBR / Viton | Low | Hydrocarbon service - standard materials acceptable
192 | Way Oil (ISO 68) |  | Oil | 880 | 68 | 0.88 |  | No | Carbon Steel / SS316 | PTFE | SS316L | SS316 | SS316 | SS316 | SS316 | SS316 (Sensor Housing) | NBR / Viton | Low | Hydrocarbon service - standard materials acceptable
193 | Quench Oil |  | Oil | 870 | 20 | 0.87 |  | No | Carbon Steel / SS316 | PTFE | SS316L | SS316 | SS316 | SS316 | SS316 | SS316 (Sensor Housing) | NBR / Viton | Low | Hydrocarbon service - standard materials acceptable
194 | Refrigerant Oil |  | Oil | 940 | 32 | 0.94 |  | No | Carbon Steel / SS316 | PTFE | SS316L | SS316 | SS316 | SS316 | SS316 | SS316 (Sensor Housing) | NBR / Viton | Low | Hydrocarbon service - standard materials acceptable
195 | Marine Diesel Oil |  | Oil | 900 | 45 | 0.9 |  | No | Carbon Steel / SS316 | PTFE | SS316L | SS316 | SS316 | SS316 | SS316 | SS316 (Sensor Housing) | NBR / Viton | Low | Hydrocarbon service - standard materials acceptable
196 | Marine Gas Oil |  | Oil | 850 | 8 | 0.85 |  | No | Carbon Steel / SS316 | PTFE | SS316L | SS316 | SS316 | SS316 | SS316 | SS316 (Sensor Housing) | NBR / Viton | Low | Hydrocarbon service - standard materials acceptable
197 | Biofuel (B100 Biodiesel) |  | Fuel | 880 | 4.5 | 0.88 |  | No | Carbon Steel / SS316 | PTFE | SS316L | SS316 | SS316 | SS316 | SS316 | SS316 (Sensor Housing) | NBR / Viton | Low | Hydrocarbon service - standard materials acceptable
198 | Fuel Oil (Light) |  | Fuel | 860 | 5 | 0.86 |  | No | Carbon Steel / SS316 | PTFE | SS316L | SS316 | SS316 | SS316 | SS316 | SS316 (Sensor Housing) | NBR / Viton | Low | Hydrocarbon service - standard materials acceptable
199 | Fuel Oil (Medium) |  | Fuel | 920 | 40 | 0.92 |  | No | Carbon Steel / SS316 | PTFE | SS316L | SS316 | SS316 | SS316 | SS316 | SS316 (Sensor Housing) | NBR / Viton | Low | Hydrocarbon service - standard materials acceptable
200 | Gasoil / DERV |  | Fuel | 845 | 3 | 0.845 |  | No | Carbon Steel / SS316 | PTFE | SS316L | SS316 | SS316 | SS316 | SS316 | SS316 (Sensor Housing) | NBR / Viton | Low | Hydrocarbon service - standard materials acceptable
201 | Whey |  | Food & Beverage | 1030 | 30 | 1.03 |  | Yes | SS316L (Sanitary) | PTFE | SS316L | SS316L / PTFE-coated | SS316 | SS316L | SS316L | SS316 (Sensor Housing) | FDA EPDM / PTFE | Low | Food/pharma - use sanitary fittings, FDA-approved materials
202 | Yoghurt |  | Food & Beverage | 1040 | 150 | 1.04 |  | Yes | SS316L (Sanitary) | PTFE | SS316L | SS316L / PTFE-coated | SS316 | SS316L | SS316L | SS316 (Sensor Housing) | FDA EPDM / PTFE | Low | Food/pharma - use sanitary fittings, FDA-approved materials
203 | Mayonnaise |  | Food & Beverage | 980 | 2000 | 0.98 |  | No | SS316L (Sanitary) | PTFE | SS316L | SS316L / PTFE-coated | SS316 | SS316L | SS316L | SS316 (Sensor Housing) | FDA EPDM / PTFE | Low | Food/pharma - use sanitary fittings, FDA-approved materials
204 | Salad Cream |  | Food & Beverage | 1020 | 2000 | 1.02 |  | No | SS316L (Sanitary) | PTFE | SS316L | SS316L / PTFE-coated | SS316 | SS316L | SS316L | SS316 (Sensor Housing) | FDA EPDM / PTFE | Low | Food/pharma - use sanitary fittings, FDA-approved materials
205 | Treacle (70°Bx) |  | Food & Beverage | 1350 | 400 | 1.35 |  | Yes | SS316L (Sanitary) | PTFE | SS316L | SS316L / PTFE-coated | SS316 | SS316L | SS316L | SS316 (Sensor Housing) | FDA EPDM / PTFE | Low | Food/pharma - use sanitary fittings, FDA-approved materials ¦ High viscosity - consider oval gear or Coriolis
206 | Treacle (65°Bx) |  | Food & Beverage | 1320 | 120 | 1.32 |  | Yes | SS316L (Sanitary) | PTFE | SS316L | SS316L / PTFE-coated | SS316 | SS316L | SS316L | SS316 (Sensor Housing) | FDA EPDM / PTFE | Low | Food/pharma - use sanitary fittings, FDA-approved materials ¦ High viscosity - consider oval gear or Coriolis
207 | Liquid Egg |  | Food & Beverage | 1030 | 150 | 1.03 |  | Yes | SS316L (Sanitary) | PTFE | SS316L | SS316L / PTFE-coated | SS316 | SS316L | SS316L | SS316 (Sensor Housing) | FDA EPDM / PTFE | Low | Food/pharma - use sanitary fittings, FDA-approved materials
208 | Ice Cream Mix |  | Food & Beverage | 1060 | 120 | 1.06 |  | Yes | SS316L (Sanitary) | PTFE | SS316L | SS316L / PTFE-coated | SS316 | SS316L | SS316L | SS316 (Sensor Housing) | FDA EPDM / PTFE | Low | Food/pharma - use sanitary fittings, FDA-approved materials
209 | Soy Sauce |  | Food & Beverage | 1180 | 25 | 1.18 |  | Yes | SS316L (Sanitary) | PTFE | SS316L | SS316L / PTFE-coated | SS316 | SS316L | SS316L | SS316 (Sensor Housing) | FDA EPDM / PTFE | Low | Food/pharma - use sanitary fittings, FDA-approved materials
210 | Worcestershire Sauce |  | Food & Beverage | 1080 | 18 | 1.08 |  | Yes | SS316L (Sanitary) | PTFE | SS316L | SS316L / PTFE-coated | SS316 | SS316L | SS316L | SS316 (Sensor Housing) | FDA EPDM / PTFE | Low | Food/pharma - use sanitary fittings, FDA-approved materials
211 | Fruit Juice Concentrate |  | Food & Beverage | 1120 | 80 | 1.12 |  | Yes | SS316L (Sanitary) | PTFE | SS316L | SS316L / PTFE-coated | SS316 | SS316L | SS316L | SS316 (Sensor Housing) | FDA EPDM / PTFE | Low | Food/pharma - use sanitary fittings, FDA-approved materials
212 | Toothpaste |  | Pharmaceutical | 1350 | 70000 | 1.35 |  | Yes | SS316L (Sanitary) | PTFE | SS316L | SS316L / PTFE-coated | SS316 | SS316L | SS316L | SS316 (Sensor Housing) | FDA EPDM / PTFE | Low | Food/pharma - use sanitary fittings, FDA-approved materials
213 | Shampoo |  | Pharmaceutical | 1020 | 3000 | 1.02 |  | Yes | SS316L (Sanitary) | PTFE | SS316L | SS316L / PTFE-coated | SS316 | SS316L | SS316L | SS316 (Sensor Housing) | FDA EPDM / PTFE | Low | Food/pharma - use sanitary fittings, FDA-approved materials
214 | Detergent (Liquid) |  | Chemical | 1050 | 1200 | 1.05 |  | Yes | SS316 | PTFE | SS316L | SS316 | SS316 | SS316 | SS316 | SS316 (Sensor Housing) | PTFE / Viton | Low
215 | Hand Cream |  | Pharmaceutical | 980 | 800 | 0.98 |  | No | SS316L (Sanitary) | PTFE | SS316L | SS316L / PTFE-coated | SS316 | SS316L | SS316L | SS316 (Sensor Housing) | FDA EPDM / PTFE | Low | Food/pharma - use sanitary fittings, FDA-approved materials
216 | Starch Solution (25°Bé) |  | Chemical | 1040 | 300 | 1.04 |  | Yes | SS316 | PTFE | SS316L | SS316 | SS316 | SS316 | SS316 | SS316 (Sensor Housing) | PTFE / Viton | Low
217 | Latex Emulsion |  | Chemical | 1000 | 200 | 1 |  | No | SS316 | PTFE | SS316L | SS316 | SS316 | SS316 | SS316 | SS316 (Sensor Housing) | PTFE / Viton | Low
218 | PVA Emulsion (White Glue) |  | Chemical | 1050 | 8000 | 1.05 |  | No | SS316 | PTFE | SS316L | SS316 | SS316 | SS316 | SS316 | SS316 (Sensor Housing) | PTFE / Viton | Low
219 | Printers Ink |  | Chemical | 1100 | 1200 | 1.1 |  | No | SS316 | PTFE | SS316L | SS316 | SS316 | SS316 | SS316 | SS316 (Sensor Housing) | PTFE / Viton | Low
220 | Bitumen (Cutback) |  | Oil | 1000 | 500 | 1 |  | No | Carbon Steel / SS316 | PTFE | SS316L | SS316 | SS316 | SS416 / 17-4PH hardened | SS316 | SS316 (Sensor Housing) | NBR / Viton | Low | Hydrocarbon service - standard materials acceptable ¦ High viscosity - consider heated jacketing
221 | Alum Solution (10%) | KAl(SO₄)₂ | Chemical | 1070 | 2 | 1.07 |  | Yes | SS316 | PTFE | SS316L | SS316 | SS316 | SS316 | SS316 | SS316 (Sensor Housing) | PTFE / Viton | Low
222 | Sodium Hypochlorite (5%) | NaOCl | Chemical | 1060 | 1.5 | 1.06 |  | Yes | Hastelloy C-276 | PTFE / PFA | Hastelloy C-276 / Tantalum | Tantalum / Hastelloy C | Hastelloy C-276 | Hastelloy C-276 | SS316 | SS316 (Sensor Housing) | PTFE / Kalrez | High | Chloride acid - avoid SS316 in high concentrations
223 | Polymer Flocculant Solution (0.5%) |  | Chemical | 1000 | 50 | 1 |  | Yes | SS316 | PTFE | SS316L | SS316 | SS316 | SS316 | SS316 | SS316 (Sensor Housing) | PTFE / Viton | Low
224 | Defoamer (Silicone Emulsion) |  | Chemical | 980 | 350 | 0.98 |  | No | SS316 | PTFE | SS316L | SS316 | SS316 | SS316 | SS316 | SS316 (Sensor Housing) | PTFE / Viton | Low
225 | Cooling Tower Blowdown |  | Water | 1020 | 1 | 1.02 |  | Yes | Hastelloy C | PTFE | Hastelloy C | SS316 | SS316 | SS416 / 17-4PH | SS316 | SS316 (Sensor Housing) | PTFE / Viton | Medium | Variable composition - verify actual chemistry
226 | Reverse Osmosis Permeate |  | Water | 998 | 1 | 0.998 |  | No | SS316 | PTFE | SS316L | SS316 | SS316 | SS316 | SS316 | SS316 (Sensor Housing) | PTFE / Viton | Low
227 | Softened Water |  | Water | 998 | 1 | 0.998 |  | Yes | SS316 | PTFE | SS316L | SS316 | SS316 | SS316 | SS316 | SS316 (Sensor Housing) | PTFE / Viton | Low
228 | Grey Water (Treated) |  | Water | 1000 | 1.1 | 1 |  | Yes | Hastelloy C | PTFE | Hastelloy C | SS316 | SS316 | SS416 / 17-4PH | SS316 | SS316 (Sensor Housing) | PTFE / Viton | Medium | Variable composition - verify actual chemistry

## Gases
GASES - Material of Construction Recommendations (64 Industrial Gases)
Sr.No. | Gas Name | Formula | Category | Mol.Wt. (g/mol) | Specific Gravity (Air=1) | Density (kg/m³) | Viscosity (cP) | Cp J/(kg.K) | Gamma | EMF Flow Tube | EMF Liner | EMF Electrode | Rotameter Float | Vortex Bluff Body | Turbine Rotor | Ultrasonic | Gaskets/O-rings | Corrosion Level | Special Notes
1 | Air | N₂+O₂ | Atmospheric | 28.97 | 1.0002 | 1.293 | 0.0173 | 1005 | 1.4 | SS316 | PTFE | SS316L | SS316 | SS316 | SS316 | SS316 (Sensor Housing) | PTFE / Viton | Low
2 | Compressed Air | N₂+O₂ | Atmospheric | 28.97 | 1.0002 | 1.293 | 0.0173 | 1005 | 1.4 | SS316 | PTFE | SS316L | SS316 | SS316 | SS316 | SS316 (Sensor Housing) | PTFE / Viton | Low
3 | Instrument Air | N₂+O₂ | Atmospheric | 28.97 | 1.0002 | 1.293 | 0.0173 | 1005 | 1.4 | SS316 | PTFE | SS316L | SS316 | SS316 | SS316 | SS316 (Sensor Housing) | PTFE / Viton | Low
4 | Nitrogen | N₂ | Inert Gas | 28.01 | 0.967 | 1.25 | 0.0166 | 1040 | 1.4 | SS316 / Aluminum | PTFE | SS316L | SS316 | SS316 | SS316 | SS316 (Sensor Housing) | PTFE / Viton | Low | Inert gas - standard materials acceptable
5 | Oxygen | O₂ | Atmospheric | 32 | 1.1048 | 1.429 | 0.0192 | 918 | 1.4 | SS316 (degreased) | PTFE | SS316L | SS316 | SS316 | SS316 | SS316 (Sensor Housing) | PTFE | Low | Oxygen service - degrease all parts. No hydrocarbon lubricants.
6 | Carbon Dioxide | CO₂ | Process Gas | 44.01 | 1.5194 | 1.977 | 0.0137 | 844 | 1.3 | SS316 | PTFE | SS316L | SS316 | SS316 | SS316 | SS316 (Sensor Housing) | PTFE / Viton | Low
7 | Natural Gas | CH₄+C₂H₆+... | Fuel Gas | 19.5 | 0.6732 | 0.803 | 0.0109 | 2345 | 1.27 | Carbon Steel / SS316 | PTFE | SS316L | SS316 | SS316 | SS316 | SS316 (Sensor Housing) | Viton / NBR | Low | Predominantly CH₄. Non-corrosive. Standard materials OK.
8 | Methane | CH₄ | Fuel Gas | 16.043 | 0.5539 | 0.717 | 0.0103 | 2483 | 1.32 | Carbon Steel / SS316 | PTFE | SS316L | SS316 | SS316 | SS316 | SS316 (Sensor Housing) | Viton / NBR | Low | Predominantly CH₄. Non-corrosive. Standard materials OK.
9 | Biogas | CH₄+CO₂ | Fuel Gas | 23.5 | 0.8113 | 1.1 | 0.013 | 2000 | 1.33 | Carbon Steel / SS316 | PTFE | SS316L | SS316 | SS316 | SS316 | SS316 (Sensor Housing) | Viton / NBR | Low
10 | Propane | C₃H₈ | Fuel Gas | 44.1 | 1.5225 | 1.882 | 0.0076 | 1685 | 1.15 | Carbon Steel / SS316 | PTFE | SS316L | SS316 | SS316 | SS316 | SS316 (Sensor Housing) | Viton / NBR | Low | LPG service - ensure cold-temp gasket compatibility
11 | Butane | C₄H₁₀ | Fuel Gas | 58.12 | 2.0066 | 2.489 | 0.0081 | 1675 | 1.11 | Carbon Steel / SS316 | PTFE | SS316L | SS316 | SS316 | SS316 | SS316 (Sensor Housing) | Viton / NBR | Low | LPG service - ensure cold-temp gasket compatibility
12 | LPG (Liquefied Petroleum Gas) | C₃H₈+C₄H₁₀ | Fuel Gas | 51 | 1.7608 | 2.15 | 0.0078 | 1680 | 1.13 | Carbon Steel / SS316 | PTFE | SS316L | SS316 | SS316 | SS316 | SS316 (Sensor Housing) | Viton / NBR | Low | LPG service - ensure cold-temp gasket compatibility
13 | LNG (Liquefied Natural Gas) | CH₄ | Fuel Gas | 16.043 | 0.5539 | 0.717 | 0.0103 | 2483 | 1.32 | Carbon Steel / SS316 | PTFE | SS316L | SS316 | SS316 | SS316 | SS316 (Sensor Housing) | Viton / NBR | Low | Predominantly CH₄. Non-corrosive. Standard materials OK.
14 | Acetylene | C₂H₂ | Fuel Gas | 26.04 | 0.899 | 1.17 | 0.0094 | 1683 | 1.25 | SS316 | PTFE | SS316L | SS316 | SS316 | SS316 | SS316 (Sensor Housing) | PTFE | Low | Acetylene forms explosive copper compounds - avoid Cu alloys >70% Cu
15 | Ethane | C₂H₆ | Fuel Gas | 30.07 | 1.0382 | 1.264 | 0.0094 | 1729 | 1.2 | Carbon Steel / SS316 | PTFE | SS316L | SS316 | SS316 | SS316 | SS316 (Sensor Housing) | Viton / NBR | Low
16 | Ethylene | C₂H₄ | Fuel Gas | 28.05 | 0.9684 | 1.174 | 0.0094 | 1528 | 1.25 | Carbon Steel / SS316 | PTFE | SS316L | SS316 | SS316 | SS316 | SS316 (Sensor Housing) | Viton / NBR | Low
17 | Hydrogen | H₂ | Fuel Gas | 2.016 | 0.0696 | 0.0899 | 0.0084 | 14266 | 1.41 | SS316L | PTFE | SS316L | SS316 | SS316 | SS316 | SS316 (Sensor Housing) | Viton / NBR | Medium | Hydrogen embrittlement risk - use 316L or higher alloy
18 | Town Gas / Producer Gas | CO+H₂+CH₄ | Fuel Gas | 18 | 0.6214 | 0.65 | 0.014 | 2200 | 1.38 | Carbon Steel / SS316 | PTFE | SS316L | SS316 | SS316 | SS316 | SS316 (Sensor Housing) | Viton / NBR | Low
19 | Coke Oven Gas | H₂+CH₄+CO | Fuel Gas | 11 | 0.3798 | 0.45 | 0.012 | 2800 | 1.38 | Carbon Steel / SS316 | PTFE | SS316L | SS316 | SS316 | SS316 | SS316 (Sensor Housing) | Viton / NBR | Low
20 | Blast Furnace Gas | N₂+CO+CO₂ | Fuel Gas | 30 | 1.0357 | 1.25 | 0.018 | 1200 | 1.4 | Carbon Steel / SS316 | PTFE | SS316L | SS316 | SS316 | SS316 | SS316 (Sensor Housing) | Viton / NBR | Low
21 | Helium | He | Specialty Gas | 4.003 | 0.1382 | 0.178 | 0.0199 | 5193 | 1.66 | SS316 / Aluminum | PTFE | SS316L | SS316 | SS316 | SS316 | SS316 (Sensor Housing) | PTFE / Viton | Low | Inert gas - standard materials acceptable ¦ Very light gas - verify meter turndown capability
22 | Argon | Ar | Inert Gas | 39.95 | 1.3793 | 1.784 | 0.0209 | 520 | 1.67 | SS316 / Aluminum | PTFE | SS316L | SS316 | SS316 | SS316 | SS316 (Sensor Housing) | PTFE / Viton | Low | Inert gas - standard materials acceptable
23 | Neon | Ne | Specialty Gas | 20.18 | 0.6967 | 0.9 | 0.0297 | 1030 | 1.64 | SS316 / Aluminum | PTFE | SS316L | SS316 | SS316 | SS316 | SS316 (Sensor Housing) | PTFE / Viton | Low | Inert gas - standard materials acceptable ¦ Very light gas - verify meter turndown capability
24 | Krypton | Kr | Specialty Gas | 83.8 | 2.8932 | 3.708 | 0.0232 | 248 | 1.68 | SS316 / Aluminum | PTFE | SS316L | SS316 | SS316 | SS316 | SS316 (Sensor Housing) | PTFE / Viton | Low | Inert gas - standard materials acceptable
25 | Carbon Monoxide | CO | Process Gas | 28.01 | 0.967 | 1.25 | 0.0166 | 1040 | 1.4 | SS316 | PTFE | SS316L | SS316 | SS316 | SS316 | SS316 (Sensor Housing) | PTFE / Viton | Low | Toxic - ensure leak-free construction
26 | Ammonia | NH₃ | Process Gas | 17.031 | 0.588 | 0.772 | 0.00918 | 2200 | 1.31 | Carbon Steel | PTFE | SS316L | SS316 | SS316 | SS316 | SS316 (Sensor Housing) | PTFE / EPDM | High | CRITICAL: NEVER use Cu/Brass/Bronze. NH₃ causes SCC in Cu alloys.
27 | Chlorine | Cl₂ | Process Gas | 70.906 | 2.448 | 3.214 | 0.0129 | 478 | 1.355 | Titanium / Hastelloy C | PTFE | Titanium | SS316 | Titanium | Titanium | SS316 (Sensor Housing) | PTFE / Titanium gasket | Extreme | CRITICAL: Wet Cl₂ forms HCl+HOCl - extremely corrosive. Dry to dew point -40°C.
28 | Sulfur Dioxide | SO₂ | Process Gas | 64.06 | 2.2117 | 2.279 | 0.0118 | 622 | 1.29 | SS316 / Hastelloy C | PTFE | SS316L | SS316 | SS316 | SS316 | SS316 (Sensor Housing) | PTFE / Viton | Medium | SO₂ forms sulfurous acid with moisture
29 | Hydrogen Sulfide | H₂S | Process Gas | 34.08 | 1.1766 | 1.434 | 0.0117 | 1024 | 1.32 | SS316 (NACE MR0175) | PTFE | SS316L | SS316 | SS316 | SS316 | SS316 (Sensor Housing) | Viton / PTFE | High | H₂S causes sulfide stress cracking. Use NACE-compliant materials.
30 | Hydrogen Chloride | HCl | Process Gas | 36.46 | 1.2588 | 1.528 | 0.0134 | 800 | 1.41 | Hastelloy C-276 / Monel 400 | PTFE | Tantalum / Hastelloy C | SS316 | Hastelloy C-276 | SS316 | SS316 (Sensor Housing) | PTFE | High | HCl gas forms hydrochloric acid with moisture - ensure dry conditions
31 | Nitrous Oxide | N₂O | Process Gas | 44.01 | 1.5194 | 1.843 | 0.0135 | 880 | 1.31 | SS316 | PTFE | SS316L | SS316 | SS316 | SS316 | SS316 (Sensor Housing) | PTFE / Viton | Low
32 | Nitric Oxide | NO | Process Gas | 30.01 | 1.0361 | 1.249 | 0.0178 | 993 | 1.39 | SS316 | PTFE | SS316L | SS316 | SS316 | SS316 | SS316 (Sensor Housing) | PTFE / Viton | Low
33 | R-134a | CF₃CH₂F | Refrigerant | 102.03 | 3.5226 | 4.25 | 0.011 | 1430 | 1.11 | SS316 | PTFE | SS316L | SS316 | SS316 | SS316 | SS316 (Sensor Housing) | Viton / HNBR | Low | Refrigerant gas - compatible with standard fluorocarbon elastomers
34 | R-22 | CHClF₂ | Refrigerant | 86.47 | 2.9854 | 3.86 | 0.012 | 1200 | 1.18 | SS316 | PTFE | SS316L | SS316 | SS316 | SS316 | SS316 (Sensor Housing) | Viton / HNBR | Low | Refrigerant gas - compatible with standard fluorocarbon elastomers
35 | R-404A | R125/R143a/R134a | Refrigerant | 97.6 | 3.3696 | 4.5 | 0.012 | 1300 | 1.12 | SS316 | PTFE | SS316L | SS316 | SS316 | SS316 | SS316 (Sensor Housing) | Viton / HNBR | Low | Refrigerant gas - compatible with standard fluorocarbon elastomers
36 | R-410A | R32/R125 | Refrigerant | 72.6 | 2.5065 | 2.97 | 0.013 | 1650 | 1.13 | SS316 | PTFE | SS316L | SS316 | SS316 | SS316 | SS316 (Sensor Housing) | Viton / HNBR | Low | Refrigerant gas - compatible with standard fluorocarbon elastomers
37 | Boron Trifluoride | BF₃ | Specialty Gas | 67.8 | 2.3408 | 2.99 | 0.017 | 700 | 1.2 | SS316 / Aluminum | PTFE | SS316L | SS316 | SS316 | SS316 | SS316 (Sensor Housing) | PTFE / Viton | Low | Inert gas - standard materials acceptable
38 | Synthesis Gas (Syngas) | CO+H₂ | Process Gas | 15 | 0.5179 | 0.55 | 0.01 | 2800 | 1.4 | SS316 | PTFE | SS316L | SS316 | SS316 | SS316 | SS316 (Sensor Housing) | PTFE / Viton | Low
39 | Flue Gas | N₂+CO₂+H₂O+O₂ | Process Gas | 30 | 1.0357 | 1.3 | 0.02 | 1100 | 1.38 | SS316 | PTFE | SS316L | SS316 | SS316 | SS316 | SS316 (Sensor Housing) | PTFE / Viton | Low
40 | Digester Gas / Sewage Gas | CH₄+CO₂ | Fuel Gas | 24 | 0.8286 | 1.05 | 0.012 | 1900 | 1.33 | Carbon Steel / SS316 | PTFE | SS316L | SS316 | SS316 | SS316 | SS316 (Sensor Housing) | Viton / NBR | Low
41 | Ethyl Chloride | C₂H₅Cl | Process Gas | 64.51 | 2.2272 | 2.88 | 0.0094 | 1340 | 1.13 | SS316 | PTFE | SS316L | SS316 | SS316 | SS316 | SS316 (Sensor Housing) | PTFE / Viton | Low
42 | Methyl Chloride | CH₃Cl | Process Gas | 50.49 | 1.7432 | 2.15 | 0.01 | 1005 | 1.2 | SS316 | PTFE | SS316L | SS316 | SS316 | SS316 | SS316 (Sensor Housing) | PTFE / Viton | Low
43 | Phosgene | COCl₂ | Process Gas | 98.92 | 3.4152 | 3.42 | 0.012 | 580 | 1.17 | SS316 | PTFE | SS316L | SS316 | SS316 | SS316 | SS316 (Sensor Housing) | PTFE only | High | EXTREMELY toxic. PTFE gaskets mandatory.
44 | Silane | SiH₄ | Specialty Gas | 32.12 | 1.1089 | 1.44 | 0.01 | 1340 | 1.27 | Nickel 200 / Monel 400 | PTFE | SS316L | SS316 | SS316 | SS316 | SS316 (Sensor Housing) | PTFE | High | Reactive specialty gas - nickel alloys recommended
45 | Sulfur Hexafluoride | SF₆ | Specialty Gas | 146.06 | 5.0427 | 6.16 | 0.0155 | 665 | 1.09 | SS316 / Aluminum | PTFE | SS316L | SS316 | SS316 | SS316 | SS316 (Sensor Housing) | PTFE / Viton | Low | Inert gas - standard materials acceptable
46 | Xenon | Xe | Specialty Gas | 131.29 | 4.5328 | 5.86 | 0.0226 | 158 | 1.67 | SS316 / Aluminum | PTFE | SS316L | SS316 | SS316 | SS316 | SS316 (Sensor Housing) | PTFE / Viton | Low | Inert gas - standard materials acceptable
47 | Radon | Rn | Specialty Gas | 222.02 | 7.6652 | 9.91 | 0.0229 | 94 | 1.62 | SS316 / Aluminum | PTFE | SS316L | SS316 | SS316 | SS316 | SS316 (Sensor Housing) | PTFE / Viton | Low | Inert gas - standard materials acceptable
48 | Fluorine | F₂ | Process Gas | 38 | 1.3119 | 1.696 | 0.0247 | 825 | 1.36 | Monel 400 / Nickel 200 | PTFE | Monel 400 | SS316 | Monel 400 | SS316 | SS316 (Sensor Housing) | PTFE / Copper | Extreme | EXTREMELY reactive. Monel or Nickel required.
49 | Boron Trifluoride | BF₃ | Process Gas | 67.8 | 2.3408 | 2.99 | 0.017 | 700 | 1.2 | SS316 | PTFE | SS316L | SS316 | SS316 | SS316 | SS316 (Sensor Housing) | PTFE / Viton | Low
50 | Germane | GeH₄ | Specialty Gas | 76.62 | 2.6453 | 3.42 | 0.013 | 312 | 1.27 | SS316 / Aluminum | PTFE | SS316L | SS316 | SS316 | SS316 | SS316 (Sensor Housing) | PTFE / Viton | Low | Inert gas - standard materials acceptable
51 | Dichlorosilane | SiH₂Cl₂ | Process Gas | 101.01 | 3.4873 | 4.51 | 0.011 | 250 | 1.18 | SS316 | PTFE | SS316L | SS316 | SS316 | SS316 | SS316 (Sensor Housing) | PTFE / Viton | Low
52 | Tungsten Hexafluoride | WF₆ | Specialty Gas | 297.84 | 10.2829 | 13.29 | 0.018 | 120 | 1.08 | Nickel 200 / Monel 400 | PTFE | SS316L | SS316 | SS316 | SS316 | SS316 (Sensor Housing) | PTFE | High | Reactive specialty gas - nickel alloys recommended
53 | R-11 (CFC-11) | CCl₃F | Refrigerant | 137.37 | 4.7427 | 5.72 | 0.012 | 680 | 1.14 | SS316 | PTFE | SS316L | SS316 | SS316 | SS316 | SS316 (Sensor Housing) | Viton / HNBR | Low | Refrigerant gas - compatible with standard fluorocarbon elastomers
54 | R-12 (CFC-12) | CCl₂F₂ | Refrigerant | 120.91 | 4.1744 | 5.02 | 0.012 | 680 | 1.14 | SS316 | PTFE | SS316L | SS316 | SS316 | SS316 | SS316 (Sensor Housing) | Viton / HNBR | Low | Refrigerant gas - compatible with standard fluorocarbon elastomers
55 | R-123 | CHCl₂CF₃ | Refrigerant | 152.93 | 5.2799 | 6.47 | 0.011 | 650 | 1.12 | SS316 | PTFE | SS316L | SS316 | SS316 | SS316 | SS316 (Sensor Housing) | Viton / HNBR | Low | Refrigerant gas - compatible with standard fluorocarbon elastomers
56 | Zero Air | N₂+O₂ | Specialty Gas | 28.97 | 1.0002 | 1.293 | 0.0173 | 1005 | 1.4 | SS316 / Aluminum | PTFE | SS316L | SS316 | SS316 | SS316 | SS316 (Sensor Housing) | PTFE / Viton | Low | Inert gas - standard materials acceptable
57 | Helium-Neon Mixture | He+Ne | Specialty Gas | 8 | 0.2762 | 0.45 | 0.018 | 3500 | 1.55 | SS316 / Aluminum | PTFE | SS316L | SS316 | SS316 | SS316 | SS316 (Sensor Housing) | PTFE / Viton | Low | Inert gas - standard materials acceptable ¦ Very light gas - verify meter turndown capability
58 | Chlorine Dioxide | ClO₂ | Process Gas | 67.45 | 2.3287 | 2.98 | 0.013 | 360 | 1.33 | Titanium / Hastelloy C | PTFE | Titanium | SS316 | Titanium | Titanium | SS316 (Sensor Housing) | PTFE / Titanium gasket | Extreme | CRITICAL: Wet Cl₂ forms HCl+HOCl - extremely corrosive. Dry to dew point -40°C.
59 | Ozone | O₃ | Process Gas | 48 | 1.6572 | 2.14 | 0.0128 | 820 | 1.29 | SS316 | PTFE | SS316L | SS316 | SS316 | SS316 | SS316 (Sensor Housing) | PTFE / Viton | Low | Strong oxidizer - avoid NBR and natural rubber
60 | Diborane | B₂H₆ | Specialty Gas | 27.67 | 0.9553 | 1.23 | 0.008 | 1800 | 1.18 | Nickel 200 / Monel 400 | PTFE | SS316L | SS316 | SS316 | SS316 | SS316 (Sensor Housing) | PTFE | High | Reactive specialty gas - nickel alloys recommended
61 | Methyl Bromide | CH₃Br | Process Gas | 94.94 | 3.2778 | 4.24 | 0.011 | 450 | 1.22 | SS316 | PTFE | SS316L | SS316 | SS316 | SS316 | SS316 (Sensor Housing) | PTFE | High
62 | Liquefied Petroleum Gas (LPG) | C₃H₈+C₄H₁₀ | Fuel Gas | 51 | 1.7608 | 2.15 | 0.0078 | 1680 | 1.13 | Carbon Steel / SS316 | PTFE | SS316L | SS316 | SS316 | SS316 | SS316 (Sensor Housing) | Viton / NBR | Low | LPG service - ensure cold-temp gasket compatibility
63 | Refinery Gas | C₁-C₄ mix | Fuel Gas | 25 | 0.8631 | 1.05 | 0.009 | 2200 | 1.28 | Carbon Steel / SS316 | PTFE | SS316L | SS316 | SS316 | SS316 | SS316 (Sensor Housing) | Viton / NBR | Low
64 | Landfill Gas | CH₄+CO₂ | Fuel Gas | 26 | 0.8976 | 1.1 | 0.012 | 2000 | 1.32 | Carbon Steel / SS316 | PTFE | SS316L | SS316 | SS316 | SS316 | SS316 (Sensor Housing) | Viton / NBR | Low

## Steam
STEAM - Material of Construction Recommendations (14 Saturated Steam Pressure Points)
Sr.No. | Pressure (bar abs) | Sat. Temp (°C) | Density (kg/m³) | Specific Gravity | EMF Flow Tube | EMF Liner | EMF Electrode | Rotameter Float | Vortex Bluff Body | Turbine Rotor | Oval Gear | Ultrasonic | Gaskets/O-rings | Corrosion Level | Special Notes
1 | 2 | 120.2 | 1.129 | 0.00113 | SS316 | PTFE / Ceramic | SS316L | SS316 | SS316 | SS416 / 17-4PH | SS316 | SS316 (Sensor Housing) | Graphite / Spiral Wound SS316 | Medium | Steam service - use high-temp gaskets. Check for erosion at high velocity.
2 | 3 | 133.5 | 1.651 | 0.00165 | SS316 | PTFE / Ceramic | SS316L | SS316 | SS316 | SS416 / 17-4PH | SS316 | SS316 (Sensor Housing) | Graphite / Spiral Wound SS316 | Medium | Steam service - use high-temp gaskets. Check for erosion at high velocity.
3 | 4 | 143.6 | 2.163 | 0.00216 | SS316 | PTFE / Ceramic | SS316L | SS316 | SS316 | SS416 / 17-4PH | SS316 | SS316 (Sensor Housing) | Graphite / Spiral Wound SS316 | Medium | Steam service - use high-temp gaskets. Check for erosion at high velocity.
4 | 5 | 151.8 | 2.669 | 0.00267 | SS316 | PTFE / Ceramic | SS316L | SS316 | SS316 | SS416 / 17-4PH | SS316 | SS316 (Sensor Housing) | Graphite / Spiral Wound SS316 | Medium | Steam service - use high-temp gaskets. Check for erosion at high velocity.
5 | 6 | 158.9 | 3.17 | 0.00317 | SS316 | PTFE / Ceramic | SS316L | SS316 | SS316 | SS416 / 17-4PH | SS316 | SS316 (Sensor Housing) | Graphite / Spiral Wound SS316 | Medium | Steam service - use high-temp gaskets. Check for erosion at high velocity.
6 | 7 | 165 | 3.667 | 0.00367 | SS316 | PTFE / Ceramic | SS316L | SS316 | SS316 | SS416 / 17-4PH | SS316 | SS316 (Sensor Housing) | Graphite / Spiral Wound SS316 | Medium | Steam service - use high-temp gaskets. Check for erosion at high velocity.
7 | 8 | 170.4 | 4.162 | 0.00416 | SS316 | PTFE / Ceramic | SS316L | SS316 | SS316 | SS416 / 17-4PH | SS316 | SS316 (Sensor Housing) | Graphite / Spiral Wound SS316 | Medium | Steam service - use high-temp gaskets. Check for erosion at high velocity.
8 | 9 | 175.4 | 4.665 | 0.00466 | SS316 | PTFE / Ceramic | SS316L | SS316 | SS316 | SS416 / 17-4PH | SS316 | SS316 (Sensor Housing) | Graphite / Spiral Wound SS316 | Medium | Steam service - use high-temp gaskets. Check for erosion at high velocity.
9 | 10 | 179.7 | 5.147 | 0.00515 | SS316 | PTFE / Ceramic | SS316L | SS316 | SS316 | SS416 / 17-4PH | SS316 | SS316 (Sensor Housing) | Graphite / Spiral Wound SS316 | Medium | Steam service - use high-temp gaskets. Check for erosion at high velocity.
10 | 12 | 188 | 6.127 | 0.00613 | SS316 | PTFE / Ceramic | SS316L | SS316 | SS316 | SS416 / 17-4PH | SS316 | SS316 (Sensor Housing) | Graphite / Spiral Wound SS316 | Medium | Steam service - use high-temp gaskets. Check for erosion at high velocity.
11 | 14 | 195 | 7.106 | 0.00711 | SS316 | PTFE / Ceramic | SS316L | SS316 | SS316 | SS416 / 17-4PH | SS316 | SS316 (Sensor Housing) | Graphite / Spiral Wound SS316 | Medium | Steam service - use high-temp gaskets. Check for erosion at high velocity.
12 | 16 | 201.4 | 8.085 | 0.00809 | SS316 | PTFE / Ceramic | SS316L | SS316 | SS316 | SS416 / 17-4PH | SS316 | SS316 (Sensor Housing) | Graphite / Spiral Wound SS316 | Medium | Steam service - use high-temp gaskets. Check for erosion at high velocity.
13 | 18 | 207.1 | 9.065 | 0.00907 | SS316 | PTFE / Ceramic | SS316L | SS316 | SS316 | SS416 / 17-4PH | SS316 | SS316 (Sensor Housing) | Graphite / Spiral Wound SS316 | Medium | Steam service - use high-temp gaskets. Check for erosion at high velocity.
14 | 20 | 212.7 | 10.05 | 0.01005 | SS316 | PTFE / Ceramic | SS316L | SS316 | SS316 | SS416 / 17-4PH | SS316 | SS316 (Sensor Housing) | Graphite / Spiral Wound SS316 | Medium | Steam service - use high-temp gaskets. Check for erosion at high velocity.

## MOC Reference
MATERIAL PROPERTIES & APPLICATIONS
Reference table for contact part materials used in the MOC recommendations
Material | Max Temp (°C) | Key Properties & Applications | Limitations | Typical Uses in Flowmeters
SS316 / SS316L | 815 | Austenitic stainless steel. Good general corrosion resistance. 316L has low carbon for welded construction. | Susceptible to chloride SCC and pitting above 50°C in chloride environments. Not for HF or strong HCl. | Standard: EMF tubes, turbine rotors, oval gears, vortex bluff bodies
SS304 / SS304L | 650 | Lower alloy content than 316. Cost-effective for mild corrosive service. | Less corrosion resistance than 316. Not for chlorides or acids. | Budget applications: water, steam, mild chemicals
Carbon Steel | 540 | Low cost, high strength. Suitable for non-corrosive hydrocarbon service. | Rusts in presence of moisture. Not for acids, alkalis, or oxidizing environments. | Fuel gas piping, oil service, non-corrosive process lines
Titanium (Gr.2) | 315 | Exceptional resistance to chloride environments, seawater, wet chlorine. Lightweight. | Attacked by HF, concentrated H₂SO₄, hot HCl. Expensive. | EMF tubes/electrodes for seawater, chlor-alkali, wet Cl₂
Hastelloy C-276 | 1090 | Nickel-molybdenum-chromium superalloy. Resists strong acids, chlorides, oxidizing/reducing environments. | Expensive. Limited availability in some product forms. | Aggressive acid service: HCl, H₂SO₄, chlorides, EMF electrodes
Hastelloy B | 1090 | Excellent resistance to hydrochloric acid at all concentrations and temperatures. | Poor resistance to oxidizing acids (nitric, hot sulfuric). | HCl service exclusively
Tantalum | 300 | Virtually immune to all acids except HF and fuming H₂SO₄. Excellent for EMF electrodes. | Very expensive. Brittle. Limited mechanical applications. | EMF electrodes: H₂SO₄, HCl, chromic acid, aqua regia
Monel 400 | 540 | Nickel-copper alloy. Resists HF, seawater, alkalis, and neutral salts. | Attacked by strong oxidizing acids, nitric acid, ammonia. | HF service, marine applications, alkali handling
Nickel 200 | 315 | Commercially pure nickel. Excellent resistance to caustic alkalis. | Attacked by oxidizing acids and sulfur compounds. | Caustic soda/potash service (concentrated)
Tungsten Carbide | 500 | Extreme hardness and wear resistance. Excellent for abrasive slurry service. | Expensive. Brittle. Attacked by strong oxidizers. | Slurry service: turbine rotors, oval gears, vortex bluff bodies
PTFE (Teflon) | 260 | Chemically inert. Resists all fluids except molten alkali metals and fluorine at elevated temp. | Creeps under load. Limited mechanical strength. Gas permeable. | EMF liners, gaskets, rotameter float coating, seals
PFA | 260 | Perfluoroalkoxy. Similar chemical resistance to PTFE with better mechanical properties. | Expensive. Limited temperature range compared to PTFE. | EMF liners where mechanical strength is needed
Ceramic (Al₂O₃) | 1800 | Extreme hardness, chemical inertness, high temperature capability. | Brittle. Thermal shock sensitive. Difficult to machine. | EMF liners for extreme slurry/abrasive service
Graphite | 500 | Excellent chemical resistance, high thermal conductivity, self-lubricating. | Brittle. Low tensile strength. Oxidizes in air above 500°C. | High-temp gaskets, packings, bearings
Viton (FKM) | 200 | Fluoroelastomer. Excellent chemical, oil, and heat resistance. | Attacked by strong bases, ketones, ethers, amines. Poor low-temp flexibility. | Gaskets, O-rings: oils, fuels, hydrocarbons, acids
EPDM | 150 | Ethylene propylene. Excellent water, steam, and alkali resistance. | Attacked by oils, fuels, and aromatic hydrocarbons. NOT for petroleum service. | Gaskets: water, steam, dilute acids/alkalis
Kalrez (FFKM) | 320 | Perfluoroelastomer. Ultimate chemical resistance, broadest fluid compatibility. | Very expensive (10x Viton). | Critical sealing: aggressive chemicals, high temp
FLUID-MATERIAL COMPATIBILITY MATRIX
Quick reference for common fluid groups and compatible materials
Fluid Group | Recommended Materials | Avoid (Incompatible) | Special Considerations
Water (Fresh/Demineralized) | SS316, SS304 | Carbon steel (DM water) | Low conductivity affects EMF signal
Sea Water / Brackish Water | Titanium, Hastelloy C, Monel 400 | SS316 (pitting risk) | Chlorides cause pitting in SS316
Strong Acids (HCl, H₂SO₄, HNO₃) | Hastelloy C-276, Tantalum, Titanium | SS316, Carbon Steel | Concentration and temperature dependent
Hydrofluoric Acid (HF) | Monel 400, Nickel 200, PTFE | SS316, Titanium, Glass, Ceramic | Most aggressive acid. PTFE lining required.
Caustic Alkali (NaOH, KOH) | Nickel 200, Monel 400, SS316 (dilute) | Titanium (hydrogen embrittlement) | Concentration >30% requires nickel alloys
Ammonia (Liquid or Gas) | Carbon Steel, SS316, PTFE | Copper, Brass, Bronze, Cu alloys | SCC in all copper alloys - CRITICAL
Chlorine (Wet) | Titanium, Hastelloy C, PTFE | SS316, Monel | Wet Cl₂ extremely corrosive. Dry to -40°C dewpoint.
Chlorine (Dry) | Carbon Steel, SS316 | Titanium (fire risk with dry Cl₂) | Dry Cl₂ is much less corrosive
Hydrocarbon Fuels | Carbon Steel, SS316, Aluminum | NBR/Natural rubber (aromatic fuels) | Standard materials generally acceptable
Food / Pharma | SS316L (sanitary), FDA EPDM, PTFE | Non-FDA materials | Use Tri-Clamp fittings. Passivation required.
Abrasive Slurries | Ceramic, Tungsten Carbide, Urethane | SS316 (erosion) | Use EMF with ceramic liner or ultrasonic
Cryogenic Liquids | 9% Ni Steel, SS316L, Aluminum | Carbon steel below -45°C | Ductility retention at low temp is critical
Oxygen Service | SS316 (degreased), Monel 400 | Grease, oil, hydrocarbons | ALL parts must be degreased. Fire/explosion risk.
Hydrogen Gas | SS316L, 9% Ni Steel | High-strength steels (embrittlement) | Hydrogen embrittlement risk in carbon steels
SPECIFIC GRAVITY CALCULATION METHODOLOGY
Fluid Type
SPECIFIC GRAVITY CALCULATION METHODOLOGY
Fluid Type | SG Formula |  | Reference Basis
Liquids | SG = rho(liquid at 20C) / 1000 |  | Relative to water at 4C (max density = 1000 kg/m3)
Gases | SG(air=1) = MW / 28.9647 |  | Relative to dry air at STP (MW air = 28.9647 g/mol)
Steam | SG = rho(steam sat) / 1000 |  | Relative to water at 4C, using sat steam density at each pressure